## Auto Mobile
Auto Mobile ICD
# | Questions | Updated at | Tesla | Continental (Update at July.2018
SJR rel test conditions
1 | Temp cycle | Aug.2017 | TCX, 2000cyc | The supplier has to provide a risk assessment for BLR performance of packages: - Minimum is a TC-on-board test using Daisy Chain (DC) devices for all leadless packages like BGA or QFN. Test shall be done according to IPC9701 condition TC3 (-40 to 125°C) - The test shall continue until at least 25 % of components have failed or 2500 cycles have been done, whichever occurs first. During thermal cycling the resistance should be measured in-situ. Daisy Chain (DC) Samples shall include VDD,VSS balls/terminals and shall match the properties of the functional device with respect to the number of substrate layers, silicon die size, ball-out, solder ball alloy, BOM and solder ball attach process. The routing needs to use minimum dimension design rules as applied on the final product (via size, wiring width, etc.). The signal path needs to cover the first level interconnect to the silicon die (wire bond or flip-chip bump / solder balls). Package corner balls need to be connected if they are connected in the functional device. The test-board should use a 8-layer PCB with a "copper pattern density" of at least 70% unless a different board design is agreed with the Buyer.
2 | Shock | Aug.2017 | 12g 20ms pulse - +400 and -400 half sine waves per axis
3 | Vibration | Aug.2017 | -30C to +70C with coolant flowing in cold plates ;2 hour dwell times at each temp, no information yet on vibration profile yet. This is something that Intel doesn’t do internally (ie., vib with thermal cycling) – it is outsourced to a lab in Oregon.
Note on E5: Author: Standard acceptance criteria by Continental is to electrically pass 2000 cycles without any fail unless different requirements are specified. The supplier needs to provide a comprehensive reliability report to document the results including Weibull plot, x-sections after stress and failure mode classification (e.g. crack on PCB side, crack on substrate side, pad lift etc.)