## PCB-MB Design and Reliability
Process |  | Area of Interest | PCB-Motherboard Design and Reliability | Lenovo (MSI) Responses | Dell Responses | Acer (Wistron) Responses | Asustek Responses | MSI Responses | ASROCK Responses
|  |  | Sample Responses | Typical / General Process | Typical / General Process | Typical / General Process | Typical / General Process | Typical / General Process | Typical / General Process
PCB (Printed Circuit Board) Design | General | Do you have ownership of the PCB (Motherboard) Design? | e.g. Yes / No. If No, please explain | Yes | Yes | Yes | Yes | Yes | Yes
|  | Do you have ownership of the Full System Design? | e.g. Yes / No. If No, please explain | Yes | Yes | Yes | Yes | No, only for channel MB | No, Motherboard only
|  | Do you have ownership of the Thermal Solution Design? | e.g. Yes / No. If No, please explain | Yes | Yes | Yes for AIO/miniPC, No for Tower (Owned by Acer) | Yes | Yes | Yes, but only for PCH and Vore MOS heatsink
|  | Please list the PCB suppliers used by % | e.g. Supplier A (80%), Supplier B (20%) | GBM, APCB, 骏亚,Hanstar, ECS (15%), Palwonn, VGA, etc… | Not Answered | 4 Layer: CEE(1st)/GLOBALBRAN(2nd)/VICTORY(3rd) 6 Layer: Hannstar(1st)/CEE(2nd)/GLOBALBRAN(3rd) 8 Layer: Hannstar(1st)/GLOBALBRAN(2nd) | TRUSTECH(40%),GECS(30%),DF(15%),DYEC(15%) | Vendor A(30%), VendorB(70%) | Trustech(50%), 鼎富(50%)
|  | Please list the PCB surface finishes used by % | e.g. OSP (25%), ImAg (25%), ENIG (25%), ImAu (25%)… | OSP | OSP(100%) | OSP(100%) | OSP(100%) | OSP(100%) | OSP(100%)
|  | Please list the PCB board thicknesses used by % | e.g. 62 mil (33%), 98 mil (33%), 118 mil (33%)… | 62mil(90%), 48mil(10%) | 62mil(70%), 46mil (30%) All of the "Micro" form factors in Dell's Desktop portfolio use 1.2mm (47mil) thick PCBs. This equates to ~4-5 million units of volume and ~30% of their Desktop volume. All other Dell Desktop products use 1.6mm (62mil) thick PCBs, which equates to ~70% of their Desktop volume. | 47mil(25%), 62mil(75%) | 62mil(100%) | 62mil(80%), 59mil(20%) | 62 mil(90%), 59 mil(10%)
|  | Please list the PCB Laminate Tg used by % | e.g. 130°C Tg (33%), 150°C Tg (33%), 170°C Tg (33%)… | 150°C Tg(50%), 140°C Tg(50%) | 150°C Tg(100%) | 145°C Tg(100%) | 140°C Tg(30%), 150°C Tg(50%), 170°C Tg(20%) | 150°C Tg(100%) | 140°C Tg(80%), 150°C Tg(20%),
|  | Please list the PCB type that is used by %? | FYI: Type 3 (50%) = Multilayer board without blind or buried vias Type 4 (50%) = Multilayer board with blind and/or buried vias, also referred to as High Density Interconnect (HDI) | Type 3(100%) | Type 3(100%) | Type 3(100%) | Type 3(100%) | Type 3(100%) | We currently use type 3(100%), but we will validate type 4 for PCIE5
|  | Please list the PCB layer count that is used by % | e.g. 4 layers (50%), 6 layers (50%) | 4 Layer(65%), 6 Layer(30%), 8 Layer(5%) | 4 Layer(60%), 6 Layer(25%), 8 Layer(15%) | 4 layers(25%), 6 layers(50%), 8 layers(25%) | 4 Layer(30%), 6 Layer(40%), 8 Layer(30%) | 8 Layer(10%), 4 Layers(20%), 6 Layers(70%) | We currently use 6 Layer(100%), but we will validate 4 Layer PCB
|  | Please list the PCB board form factor that is used (by %)? | e.g. uATX (25%), ATX (25%), mini-ITX (25%), AIO (25%)... | Non-standard sizes, e.g. 267mm x 245mm, 267mm x 220mm, 170mm x 170mm, etc... | Custom(100%) | mATX(25%), DTX(25%), AIO(25%), miniPC(25%) | ATX(80%), uATX(20%) | ATX(43%), MATX(33%), ITX(19%), EATX(5%) | Our first project is ATX. Usually we might have ATX(40%), uATX(30%), mini-ITX(15%), AIO(15%) in the future.
|  | What % of your designs are double sided assembly ? |  | Double sided(90%) Single sided(10%) | Double sided(90%) Single sided(10%) | Except for AIO, there are (10%) double sided design | Double Sided(80%) Single Sided(20%) | Double Sided(100%) Single Sided(0%) | Double Sided(30%) Single Sided(70%)
|  | Is there capability to support 100% of your volume with double sided components? |  | Should be OK | Yes | Yes | Yes | Yes | Yes, we can support 100% double sided components
| Via & Pad | What is the minimum via pad stack (drill diameter / via pad diameter / antipad diameter)? | e.g. 10mil drill / 18mil pad / 32mil antipad | 10mil drill / 20mil pad / 31mil antipad | 8~10mil drill / 18mil pad / 28mil antipad | 8mil drill (Finish hole size) / 18mil pad / 28mil antipad | 10mil drill / 20mil pad / 30mil antipad | 12mil drill / 22mil pad / 32mil antipad | 10mil drill / 18mil pad / 28mil antipad
|  | Are the BGA land area vias not covered with soldermask, or are they capped / plugged / covered with soldermask (no exposed vias)? | e.g. not covered with soldermask, covered with soldermask | covered with soldermask | both are used (covered & not covered with soldermask) | covered with soldermask | covered with soldermask | plugged / covered with soldermask | covered with soldermask ( 全塞孔)
| Component Sizes | What is the smallest chip component size that is supported for your desktop board designs? | e.g. 01005, 0201, etc… | some are 0201 and some are 0402 | 0201 | 0201 | 0201 | 0201 | 0201 is OK
|  | Regarding the above question, is this true across all board designs (for example, across all 4 or 6 layer board designs, and across all Type 3 and Type 4 designs)? | If not, please explain. | Yes, across all board designs | Yes, across all board designs | Yes, across all board designs | Yes, across all board designs | Yes, across all board designs | Yes, across all board designs
| Component Placements | Any limitations on backside SMT component placement (quantity, chip size)? |  | Thickness needs to be less than 3.5mm. Cannot put connector/socket for most product, need to be far away from the PCB edge (more than 6mm). | Balance component quantity for top and bottom side | Chip Min: 0201 Component Max size :100mm*90mm BGA: Max pitch: 0.5mm Size: 5x5mm to 45mmx45mm (最小球径) Smallest Diameter: 0.25mm QFP: Size:5x5mm to 45mmx45mm (最小间距) Smallest Spacing: 0.4mm (最小引线宽度) Smallest Lead Width: 0.2mm | Only the part height is limited to 6mm on backside, and the quantity is not limited | 1. Backside SMT components must be placed away from the edge of board by at least 200mil (5mm) 2. Distance between "VIA & Through hole (PTH & NPTH)" and SMD PAD must be equal or greater than 6mil (0.15mm) 3. It is strictly prohibited to lay VIA hole (including PTH) beneath SMT component 4. Backside component height must be equal or less than 12mm for double-sided process board 5. SMT component height (t) ≦2mm, distance between backside DIP pin and SMD component (x) must ≧3mm. SMT component height (t) ≧2mm(The height can't over 12mm), distance between backside DIP pin and SMD component (x) must ≧4mm 6. The component height at backside should be ≦12mm. And the component Q'ty should be ≦ 1000pcs | Quantity: No rule, so far the maximum backside component quantity is 1243 Chip size: No rule, so far the maximum backside component is Intel LGA1200 socket The backside SMT will use a slower pick & place machine.
|  | Is backside assembly a fully automated process or is there a threshold/quantity at which the process goes manual? |  | Fully automated process | Fully automated process | Fully automated process | Fully automated process | Fully automated process | Fully automated process
| Component Spacing | For passive components, what is the minimum body-to-body spacing requirements for assembly? (see below)
|  | 0402 to 0402 Spacing? |  | Minimum spacing is 1.5mm, 2mm is better | pad-pad≥0.3mm (12mils) | 0.25mm | 0.3mm (12mils) | 0.05mm | 0.15mm
|  | 0603 to 0603 Spacing? |  | 1.5mm | pad-pad≥0.3mm (12mils) | 0.30mm | 0.3mm (12mils) | 0.05mm | 0.18mm
|  | 0805 to 0805 Spacing? |  | 1.5mm | pad-pad≥0.3mm (12mils) | 0.40mm | 0.3mm (12mils) | 0.05mm | 0.18mm
|  | For through-hole components (e.g. leaded caps), what is the minimum body-to-body spacing requirements for assembly? |  | ≧0.5mm (20mil) | 2.54mm to 3.0mm (100 to 120mils), ODM depedant | 2mm | minimum body-to-body spacing requirements is 0.61mm (24 mil) | 0.50mm each cap frame spacing (≧0.5mm (20mil) | 0mm between component allegro symbol outline
|  | For large SMT components (e.g. inductors), what is the minimum body-to-body spacing requirements for assembly? |  | ≧0.5mm (20mil) | 1.0mm to 2.54mm (40 to 100mils), ODM depedant | 2mm | minimum body-to-body spacing requirements is 0.30mm (12 mil) | Not answered | 0mm between component allegro symbol outline
|  | For components inside the socket cavity, what is the minimum chip-to-socket cavity-wall spacing requirements for assembly? |  | ≧0.5mm (20mil) | 2mm | 1mm | minimum chip-to-socket cavity-wall spacing is 1.0mm (40 mil) | All the caps around the CPU SKT should be >0.2mm | 0mm between component allegro symbol outline
|  | For the above question, is this minimum spacing set for rework reasons or for other assembly considerations? (please explain) |  | Above spacing is set for request for rework limitation and progress assembly in MFG | Above spacing is set for both rework and assembly considerations | Above spacing is set for Chip to BGA 2mm | Above spacing is set for rework reasons | Above spacing is set for: Component Placement, Assembly, Installing, Crashworthiness and maintenance considerations | Above spacing is set for factory assembly
| Thermal Reliefs | Do you follow any rules / requirements for thermal reliefs? |  | Yes | Yes | Not Answered | Yes we follow Intel's KOZ Limit, and by model (Mass / Height, etc...) | Yes | Please refer to the graphic below
| Trace Routing for Large SMT Connectors | We see a trend with higher speed IO to move to large SMT connectors (e.g. PCIe, DDR UDIMMs). Do you see any issues or concerns with these types of connectors? | If Yes, please describe | Yes, reliability is a concern for a long slot, such as PCIe Gen5 and DIMM DDR5. Another concern is that it will add more VIAs and layers. | Need to evaluate case by case | There are no concerns for Desktop, this concern should be for Server. Basically, we will follow Intel's Demo board design. Meanwhile, we will check with our EE and ODM. | Need extra VIA for routing trace to TOP layer | Yes, wait for test | Yes. 1) The factory assembly failure rate is much higher than DIP type slot, and 2) SMD type is difficult to rework / repair.
|  | For large SMT connectors (e.g. PCIe, DDR UDIMMS, etc…) with pitch ~0.85mm to 1.0mm, do you allow for soldermask between the pins or are ganged soldermask openings a requirement? (please refer to the graphic on the right) |  | We are forbidden to do this type of design. | Need to have 0.20mm (8 mils) air gap from trace to adjecent pin pad | Trace between pins must be covered with soldermask to prevent short issue | Need to allow for soldermask between the pins | Need to cover between the pins with soldermask | Alder Lake design is still in Layout process, but we think soldermask is a must for production quality control. We can route between the pins with minimum 1. Trace width = 0.0889mm (3.5mil) 2. Pad width = 0.1778mm (7mil) 3. Pad to trace = 0.12065mm (4.75mil)
|  | For the above question, Intel is planning to route traces between these pins (please refer to graphic on the right), do you have any concerns? |  | We are forbidden to do this type of design. | Soldermask is required to prevent short during assembly process | The spacing between the pin and trace must be larger than 0.1143mm (4.5mil), and the minimum trace width must be at least 0.0889mm (3.5mil) at least | Yes, It's more challenging to routing the DDR5 trace for 4 Layer PCB designs | Pin to line gap must be 0.127mm (5mil) minimum to avoid shorting risk | For 2DPC DDR5 design, Intel PDG still shows TBD and no RVP board file available for us to download. We will need to try this routing by ourselves. From Intel's documentation: "DDR5 UDIMM 2DPC Design Guidelines are TBD"
| Trace Routing for Passive Components | Do you allow for trace routing between the pads, or underneath the pads, of chip components, such as 0603 and 0805, etc...? | If no, please explain | NO, not suggested, because of the layout solution, due to interference problems. If were to modify the trace width to through the pad, the impedance may not meet the SPEC. | Yes | No, concerns: 1. The signal performance will be poor. 2. It will cause a short issue due to poor soldermask coverage 3. It will cause poor solderablity due to trace thickness is higher than the pin | Yes | NO, must consider soldermask application, especially in the dark soldermask/registration | Yes, but only when there is not other solution
| Reliability | Do you perform any reliability validation on your sockets? | e.g. Yes, No | Yes | Yes | Yes | Yes | Yes | Yes
|  | Are your reliability tests performed at a board and/or system level? | e.g. Board, System, Board & System | Both Board & System Level | Both Board & System Level (For Board level we use daisy chain test vehicles) | Both Board & System Level | Board Level | Board Level | Board Level
|  | Which type of reliability tests and stress levels do you perform and expect to meet? Please list and describe each test. | e.g. Bake (up to 200 hours), Durability (5 cycles), Shock (G level, # of drops), Vibration (GRMS, time/axis), etc… | 1. Guardband: 0℃, 25℃, 60℃ Burnin for 20 mins 2. IC Guardband test: 0℃, 25℃, 60℃ Burnin for 1 hour 3. Storage temperature & humidity test: -40 ~ 60 ℃ for 96 hours 4. System Operation Vibration Test: Grms = 0.27, 30 minutes per axes. 5. System Fragility Vibration Test: Grms = 1.04, 15 minutes per axes. 6. System Operation Shock Test: 3ms(15G) for 4 Axis (+X, -X, +Y,-Y) , 3ms(30G) for 2 Axis(+Z, -Z) ,half-sine wave, each side will do 1 times. 7. System Fragility Shock Test: 45G/11ms, Trapezoidal wave, 6 Sides, each side shock one time. 8. High/Low temperature: Run 3Dmark 8hour under 40°C / 0°C 9. Etc. | Board level: 1. HALT Test: Temp (-15C to 75C) with 6 minutes Dwell, Vibration (30Grms, 5min). Measuring all chains contact resistances for continuity 10 cycles. Pass criteria: no opens 2. Temperature/Voltage Margin Test 3. Hot & Cold Operation (40C 24hsr, 0C 24hrs) 4. High Humidity Operation (32C 80% 24hrs) 5. Power Cycling Test (40C 80% 1650 cycles , 0C 1650 cycles) 6. Thermal Cycling: Temp (0C to 100C), 1000 cycles. Measuring all chains contact resistance for continuity. Pass criteria: no opens. System level 1. Non-Operational Random Vibration (1.37Grms, 15min) 2. Non-Op Half Sine Shock Test (105G,2ms) 3. Strain Measurement Test SetUp (105G,2ms) 4. Hot & Cold Operation (40C 24hsr, 0C 24hrs) 5. High Humidity Operation (32C 80% 24hrs) 6. Power Cycling Test (40C 80% 1650 cycles, 0C 1650 cycles) | Both reliability tests and stress levels Acer will provide additional details, and Intel can then provide the feedback (Mak to follow up w/ Morris Yang). | 1. Non-Operation Shock Test: Trapezoidal Shock (Square Wave Shock) a) Maximum faired acceleration: 50G b) Velocity change: 170 inches/sec c) Test direction: 6 orientation face 2. Non-Operation Vibration Test: Non Operating Random Mode a) Axis: X, Y and Z. b) Fixture used (wooden or plastic): fasten the unit to the table. c) 10 min/axis Vibration Frequency Levels Tested: 1) 5 Hz (Frequency), "-" dB/Oct (Slope), 0.01 G squared/Hz (PSD) 2) 20 to 500 Hz (Frequency), "-" dB/Oct (Slope), 0.02 G squared/Hz (PSD) 3. Thermal Shock Test Non-OP: -40℃~85℃, 1.5hr/cycle, 27 cycles | 1) Windows Shutdown 2) Xcopy 3) Heaven Benchmark 4) 3DMark 5) Windows reboot 6) S3 7) Shock 10 times 8) Vibration (X, Y, Z) 0.5 hrs 9) etc... | 1) Shock 2) Vibration
|  | Do you use the Intel reference thermal solution (heatsink design) or proprietary design? | e.g. Intel design, Proprietary design | Proprietary design for thermal solution | Proprietary design for thermal solution. It depends on the amount of heat dissipation required vs fan speed to remove the heat. Still being reviewed. | Acer is using both the Intel reference thermal solution (for mobile) and proprietary design (for special form factors). The Tower solution is Acer's AVAP (AVAP is Acer's assigned Vendor). | Intel design for thermal solution | Proprietary design for thermal solution | Proprietary Design for VR Not Answered for thermal solution
|  | If you use proprietary thermal solutions could you provide any further information on your thermal solution characteristics? | e.g. Mass, Center of Gravity (CG) Height, etc… | Thermal solution characteristicts are case by case | Thermal solution characteristicts are form factor depedant. Thermal Engineering still reviewing options. Dell doesn't have a mininum thermal solution range and they typically don't exceed 550g. But for ADL-S (125W SKU) Dell is looking at going up to a ~900g thermal solution. | AIO (All in One) and BOX (small form factor like Intel's NUC design) will follow Intel's rules and design requirements for Thermal solution characteristicts. If no specific design, will follow NB standard design for Thermal solution. | By model (Mass/Height etc.) and Center of Gravity (CG), will follow Intel's design for thermal solution | Thermal solution characteristicts: aluminum design, extended heatsink, thermal pads. | Not available yet.

## Process - PCBA Factory
Process |  | Other Areas of Interest | PCBA Factory & Test | ECS' Responses | LCFC's Responses | FXWH's Responses | LITEON's Responses | Gigabyte's Responses | MSI's Responses
|  |  | Sample Responses | Typical/ General Process | Typical/ General Process | Typical/ General Process | Typical/ General Process | Pending Giga (Mak to copy from soket-R) | TBD (New)
PCBA Factory Automation | Automation | Do you use automation in your PCBA factory process? | e.g. yes / no | Yes | yes | no change ,universal /Sony placement | YES
|  | Do you have Full or Partial automation during the Desktop assembly process? If Partial, which part of the assembly process is automated? |  | SMT is automatic equipment | SMT partial is automation | full automation | Desktop Assembly - No
|  | Does the automated test or assembly occur in-line or off-line? | e.g. off-line / in-line | in-line | in line test | in line | in-line
|  | If automation is used, what type of equipment/machines are used? | e.g. Model name of automation (fixed or flexible automation or collaborative robot /cobot) & camera/ inspection used | Panasonic SMT machine TRI SPI/AOI | mounter , printer, SPI, reflow, AOI, ATE |  | SMT: NXT Gen I, II, III Panasonic :NMP&CM602 DIP:CY-450(超越)
|  | What is used to pick & place Intel's product or retention components (piece parts) ? | e.g. vacuum nozzle, gripper, etc… | vacuum nozzle | vacuum nozzle | vacuum nozzle | GPRO SMT -- Intel PCH/ Lan Chip vacuum nozzle:
Traceability | 2D scanner | Purpose of scanning | e.g. inventory check, traceability | traceability | inventory check, traceability | traceability | inventory check, traceability
|  | Which process require scanning ? | e.g. IQC, SMT | IQC/SMT | SMT | incoming inspection to outgoing shipment | IQC, SMT, DIP, FPT
|  | In line or offline traceability? |  | In line | in line | inline and offline traceability | Both inline & online
Paste Print | Paste Print Machine | Squeegee Speed (mm/s) | e.g. 80mm/sec | 60～120mm/sec | 120 | OK | 100mm/s
|  | Squeegee Pressure (g/mm) |  | 4.5-8kg/cm2 | 2 | 8~10g/mm | 10kg
|  | Stencil Separation Speed (mm/s) |  | 0~3mm/sec | 1 | 1.0mm/s | 2mm/s
|  | Under Screen Cleaning frequency | e.g. every 1 PCB | 2～6PCS/次 | 5 | ok | 手動清潔頻率 manually clean 100pcs/times
|  | Stencil Cleaning Frequency | e.g. every 6 PCB | every Hours | 4hours | ok | 6pcs/times
|  | Cleaning Process | e.g. Ultrasonic, etc | pneumatic | sovent clean | yes | wipped paper & Ultrasonic
|  | PCB support type | e.g. vacuum, pin & etc | vacuum, pin | pin | yes | vacuum, pin
|  | Do you use the same pallet for paste print, PnP and reflow? | e.g. Yes, No | NO | no | No | Yes
|  | Maximun board handling capability (length x width) | e.g. 24" x 32" | 510*508.5mm | 460*360mm | yes | 印刷機最大列面積 610mm*510mm
| Stencil | Stencil Technology + coating (by %) | e.g. electroform, laser cut with electro polish + nano coat | laser | nano coating | yes | electroform, laser cut with electro polish + nano coat
|  | Stencil Thickness used (by %) | e.g. 0.10mm, 0.13mm, 0.15mm | 0.13mm | 0.13mm | ok | Depends components, 0.10mm, 0.13mm, 0.15mm
|  | Is a step stencil used? | If yes, please provide the step size | Yes,0.10mm/0.15mm | no | yes | Yes. Depends components, 0.10mm, 0.13mm, 0.15mm
| Solder Paste Vendor | Type of solder paste (SAC or LTS) | e.g. type 4, type 5 & etc, | type 4 | SAC type 4 | yes | Type 4
|  | Type of solder paste (SAC or LTS) | e.g. type 4, type 5 & etc | type 4 | SAC type 4 | yes
|  | Type of solder paste (SAC or LTS) | e.g. type 4, type 5 & etc | type 4 | SAC type 4 | yes
Pick and Place (PnP) | PnP Machine | Nozzle size (LGA socket & Intel component) |  | 1005 | NPM 1003 | Universal 1240F model/Sony CF00900
|  | Max Socket & BGA size capability (x,y) |  | 90～120mm | 45mm*45mm | 55*55mm | 74mm*74mm
|  | Max Socket & BGA weight capability (grams) |  | 28mm | 30g | NA | 60g
|  | What component placement force is used for Intel components? |  | 0.5mm | 0.3 | 150g | N/A
|  | What method of board support is used during placement? | e.g. pallet, etc… | TRAY | pin support | support pin | 頂針
|  | Maximun board handling capability (length x width) |  | 510*590mm | dual land mode 510*300 single land mode 510*590 | universal 610*813mm | 534mm*510mm
| PnP camera | Min pitch/ball recognition capability |  | 0.3～1.5mm |  | 0.4mm | 0.3mm
Reflow | Relow Oven | Do you use a PCB support pallet at reflow? | e.g. Yes / No. If Yes, please share a picture if possible | Yes | no support pallet | No | Depends.
|  | Is the PCB support pallet decision based on PCB thickness or something else? | If Yes, please explain | NO | no support pallet | No | Yes. If the PCB is too big, thin, we will use pallet.
|  | PCB support pallet material? | e.g. Aluminum | Synthetic stone | no support pallet | no | 合成石 (Synthetic stone)
|  | Are PCB support pallet tooling pins used, or can the board move in the X,Y directions? | e.g. Yes pin used / No pins used | No pins used | no support pallet | yes pin used | Yes.
|  | PCB support pallet minimum board clearance to pallet edge? | e.g. 1mm | / | no support pallet | no | 1mm
|  | PCB support pallet, type of clamps used? | e.g. magnetic flip top, top plate, katpon tape, low spring clamps), etc… | / | no support pallet | no | N/A
|  | Oven Purging with N2? | e.g. Yes / No | Yes | yes | no | yes
|  | O2 PPM control | e.g. <3000ppm | <1000ppm | <3000ppm | yes | <3000ppm
|  | Air flow |  | / |  | yes | N/A
|  | Belt Speed (cm/min) | e.g. 100 cm/min | 85 cm/min | 130cm/min | 85~90cm/min | 100 cm/min
|  | Ramp Rate | e.g. 1-3 °C/s | 1-3 °C/s | 1-3 °C/s | yes | 1-3 °C/s
|  | Cooling Rate | e.g. -2 °C/s | 1-3 °C/s | -1 -- -3 °C/s | e.g. -3~0 °C/s | -2 °C/s
|  | Peak Temp Range | e.g. 235-245 °C | 240-245 °C | 230-250 °C | yes | 235-245 °C
|  | Regarding the question above, if you must run above 245°C, please explain the reason. | If yes, please explain | / | 1. oven charcter 2. reflow profile needed | no | N/A
|  | Time above Liquidus (s) | e.g. 60-90 seconds | 72-87seconds | 60-90 | yes | 60-90 seconds
|  | Soak Temp Range and Time | e.g. 90-120 seconds | 85-105seconds | 60-100 | yes | 60-90 seconds
|  | How many TC and what locations or used on the Intel Components during profiling? |  | 8TC,BGA/IC/Chip/PCB | 10/ CPU, GPU ,RAM | 3 Location | 5 point
|  | What is the delta T across the Intel component/socket area? | e.g. <10°C | <5°C |  | yes | <10°C
|  | What is the delta T across the whole motherboard? | e.g. <15°C | <10°C | <10°C | yes | <15°C
|  | What is the number of heating and cooling zones used? | e.g. 12 heating/reflow, 2 cooling zones | 12 heating/reflow, 2 cooling zones | 13 heating/reflow 4cooling zone | yes | 13溫區
|  | Maximum board handling capability (length x width) | e.g. 406mm x 610mm | 457*51mm | width 500mm | yes | Reflow 能過多大 width<460mm
| SMT Yield Target |  | e.g. 1000DPM | 1000DPM |  | yes | 98%
Wave Soldering | Machine | Preheat Time |  | 60-120 seconds | 120s | 60~80S | 90-150s
|  | Solder Pot Temperature |  | 265 °±5° | 260-270 | 270~310°C | 265±5℃
|  | Conveyor Speed |  | 100.8 cm/ min | 80 cm/min | 1.2~1.6 | 1.0-1.4M/min
| Flux | What are the components and pitch that undergo wave soldering? |  | DIP plug-in |  | / | DIP Parts is OK.
|  | Are components hand placed or machine placed? |  | Automated or manual | hand palce | NO | Both Hand & Machine.
|  | What is the O2 PPM control? |  | NO | no control | / | N/A
| Wave Soldering Yield Target |  | e.g. 1000DPM | 1000DPM |  | YES | 98%
Board Level Adhesives | Adhesive | Are you currently using adhesive for Sockets? | e.g. Yes, No | NO | no | NO | No
|  | Are you currently using adhesive for BGAs? | e.g. Yes, No | Yes | yes | YES | Yes. Depends on different BGA.
|  | What are the primary reasons adhesive is applied? |  | strengthening | solder crack | / | N/A
|  | What type of adhesive do you use? | e.g. Corner glue, corner dot, corner partial underfill, full underfill, no flow underfill, underfilm, SJEM epoxy flux (solder joint encapsulant material) | Corner glue, | under fill | Corner glue | MODEL:4058-2 Series
|  | Is the adhesive dispensed manually (by operator/hand) or automated (by machine)? | e.g. Manually, Automated | Automated | automated | Manually and automated | Both Manually Automated. Depend on the production forecast.
|  | What is the vendor name and model of adhesive material you are using? |  | Easyseal 易品E-8369 | AXXON | ME | VENDER:EAST PIVOT(易品) & MODEL:4058-2 Series
|  | Is the adhesive reworkable? | e.g. Yes, No |  | yes | no | Yes.
|  | Where in the board manufacturing process is the adhesive applied? | e.g. Before SMT, After SMT/Before Functional Test, or After SMT/After Functional Test | After SMT/Before Functional Test |  | after SMT/before functional test | Before DIP.
Socket ILM Cover | ILM Cover | Do you have any feedback on the Socket V ILM Cover design features or markings? |  | Yes,Logo | no | / | N/A
|  | What is your ergo spec (maximum limit) for install or remove ILM Cover (all 4 snap features) by manual operator? |  | by manual operator |  | / | Torque 5KG via electrical screw driver.
|  | Do you prefer the ILM Covers to be recyclable (per ISO 11469)? | e.g. Yes, No | No |  | YES | BOTH
|  | Should the ILM Cover "pop off" (disengage) when a Intel CPU is placed inside the socket and the ILM cover is closed? | e.g. Yes, No | Yes |  | YES | YES
|  | Did you see any ESD failures related to Socket H ILM Cover? | If yes, please describe | No |  | NO | NO
ILM Assembly | ILM Assembly | Do you use a fixture for the assembly of the ILM components? If yes, what kind of fixture? |  | Yes, |  | NO | Fixture.
|  | What is your ergo spec (maximum limit) for opening or closing the ILM lever by manual operator? |  | reference SOP |  | NO | Torque 5KG via electrical screw driver.
|  | What is the time required for attaching the ILM Assembly onto the motherboard? | Example: 1 minute | 24s |  | / | 18 second
Inspection & Test | SPI (Solder Paste Inspection) | Sampling rate | e.g. every PCB, every 10th PCB | every PCB | every piece | Every PCB | 2PCS/2.5H
|  | Min/Max Spec and control limit |  | 60%～180% |  | Height/Volume:60%-160% | 0-0.3mm
|  | Is SPI Performed on selective components or 100%? |  | 100% | 100% | 100% | 5 POINTS
|  | What is the typical percentage rate of board wash? |  | 0.1% |  |  | ? Not sure this question.
|  | Maximum board handling capability (length x width) |  | 510*460mm | 500 | 510X460(mm) | 460mm*510mm
| AOI (Automated Optical Inspection) | In line / offline ? |  | In line | in line | In line | IN LINE
|  | sampling rate ? |  | 100% | 100% | Every PCB | 100%
|  | How many AOI's are used? |  |  | 2 | Two | 1pcs/ 1 line
|  | Where is AOI located? | e.g. After PnP, after reflow, end of line, etc? | after reflow | after reflow/ before wave solder | After reflow | AFTER RE_FLOW
|  | Is AOI Performed on selective components or 100%? |  | 100% | 100% | 100% | 100%
|  | Maximum board handling capability (length x width) |  | 510*460mm | 500 | 510X460(mm) | 460mm*510mm
| Bed of Nails Test | For test, are you doing any kind of bed of nail testing? | e.g. Yes / No | Yes |  | ICT测试 | YES
|  | For the above question, on which side of board is the testing being done? | e.g. Bottom Only, Bottom & Top, etc… | Bottom & Top, |  | BOTTOM面 | BOTTOM & TOP
|  | How many Bed of Nails tests are used? |  | Maximum support 3584 test Nails |  | 1800--3000 | Depend on production.
|  | Where is the Bed of nails test located? | e.g. before functional test, etc? | After dip before functional test |  | ICT测试 | After re-flow. Before function test.
|  | Is Bed of Nails test Performed on selective components or 100%? |  | not 100% , need detail mode to analysis 。(非100%，需要具體MODE分析覆蓋率) |  | 1 | Required 90%. Actually, depend on production.
|  | Maximum board handling capability (length x width) |  | Maximum board : 520mm*400mm(length x width) |  | 15.2756X12.5945 inch (Matira5) | 500mm*380mm
| Functional Test | For Test CPU Insertion at Functional Test: What is your factory beat rate target for in order to meet your maximum through put requirement for this entire process: Open ILM load plate --> Install or Remove an Intel LGA CPU --> Close ILM load plate | e.g. 15 seconds | 15s |  | 不适用PCBA, PCBA FT测试采用的是CPU 自动插拔 > Not suitable for PCBA test, the test is using automated CPU auto insertion | 12 second
|  | For Test CPU and Test Heatsink Installation at Functional Test: What is the time required for this entire operation? | Example: 1 minute for complete assembly | When PCBA testing , we place CPU cooler only put it on .w/o screw whole 4 corner .(PCBA测试时，CPU散热器风扇是直接平贴接触CPU即可方便测试，不需要四边锁住) |  | OBE测试一般在10 seconds之内 > OBE test within 10 sec | 1 minute for complete assembly
| FA X-ray | X-ray In line / offline ? |  | offline | off line | offline | OFFLINE
|  | X-ray sampling rate ? |  | Every Line 5PCS/Day | 5pcs/hour | 2Pcs/6 Hours | Inspection 3~5pcs/ hrs
|  | Is the Detector - Camera based or Flat Panel? | FYI: This question relates to the technology used to collect and process the images. Camera based systems use multiple collect incident signals and convert visible light to electrical signals, and then the image. Flat Panel Detectors have just one signal with the product rotating and the detector providing oblique views which provides better resolution images and contouring. |  |  | Is based | Flat Panel
|  | What is the resolution (Mega Pixel) for detector used? |  | 1um |  | 0.95um | Pixel:1004*1004 Campo di Visione (max): 102 x 102 mm
|  | Does the source have a built in Filter for X ray Dosage limitation? If Yes, what is the filter material and thickness (mm)? |  | 1usv/H |  | NO | None
|  | What is the maximum angle (+/- degrees) for Oblique (2.5D) viewing? |  | 70 angle ，(2.5D) viewing |  | 0-70° | 140°(Right:70°，Left:70°）
|  | What is the minimum distance (mm) of Xray tube Source to Object (BGA device)? |  |  |  | 0.95um | 2mm
|  | Is the Source emitting X ray radiation applied from top to BGA device or is it from bottom below the PCB? |  |  |  | Is from bottom below the PCB | TOP of PCBA.
|  | Is there a limitation specification for X-Ray (RADS/mGray) Dosage exposure? |  | ＜5uSv/h |  | Yes | from bottom below the PCB
|  | What is the cumulative specification for maximum exposure in RADS/mGray per scan as measured by a dosomiter? |  |  |  | 1uSv/Hr | Less than 1 µSv per hour
|  | Are Global metal shields used between X-ray source and target SOC/Memory devices to limit dosage exposure? |  |  |  | Yes | yes
Rework | Machine | Peak Temp Range | e.g. 235-245°C | High Temp process (高温制程峰值温度)235-245°C Low Temp process(低温制程峰值温度)175-185°C | 230-250 | YES | 235-245°C
|  | Time above Liquidus (s) | e.g. 60-90 seconds | e.g. 60-80 seconds | 60-100 | YES | 60-90 seconds
|  | Soak Temp Range and Time | e.g. 90-120 seconds | e.g. 90-120 seconds | ? | YES | 90-120 seconds
|  | Max BGA weight capability (grams) |  | e.g. 45mmX24mm | 30g | YES | N/A
|  | Is rework done in air or nitrogen? If Yes, what is the O2 PPM control? |  | in nitrogen 0.3PPM-0.5PPM | air | YES | no
|  | Max BGA weight capability (grams) |  |  | 30g | YES | N/A
| Solder Paste | Is rework done in air or nitrogen? If Yes, what is the O2 PPM control? |  | in nitrogen 0.3PPM-0.5PPM | air | YES | no
|  | Apply flux on PCB pads? | e.g. Yes/No | YES | yes | YES | No
|  | Any plans to use LTS (low temperature solder) paste (e.g. peak reflow temp <= 190 Deg C)? | e.g. Yes/No. If Yes, please explain | < 190 Deg C | no | NO | No
| Flux | Print solder paste directly to Solder balls? | e.g. Yes/No | YES | print on PCB pad | YES | No
|  | Print solder paste directly to PCB pads? | e.g. Yes/No | YES |  | YES | Yes
|  | Rework Stencil Thickness used (by %)? | e.g. 0.15mm, 18mm | e.g. 0.12mm | 0.13mm | YES | 0.1mm
|  | Use a pallet to support the board on the tool or other kind of fixtures? | e.g. Yes/No | Yes | pallet support | YES | Yes
|  | Nozzle size used is the exactly same size of the package to repair bigger than it? | e.g. 2mm, 3mm | e.g. 2mm, 3mm |  | YES | ? Not Sure this question.
|  | Do you perform a manual site dress process or auto scavinging? |  | Semi-automatic(半自动) |  | YES | N/A
| Rework Yield Target |  | e.g. 1000DPM | / |  | YES | 98%
General | Misc | Do DDR or connectors have a different mfg. process than the Intel CPU? | e.g. Yes / No. If Yes, please explain the differences |  |  | YES | No
| Heatsink | How many times during the PCBA assembly process is the socket and package enabled and un-enabled (with a heatsink)? | e.g. 1 time, 2 times, etc… |  |  | YES | 1 times
| Shipping | How do you ship your boards out of the factory (with respect to the CPU and Heatsink installed)? | e.g. -Ship Board without CPU -Ship Board with CPU but without heatsink -Ship Board with CPU and heatsink |  |  | YES | Ship Board without CPU
| MAS / Video | Do you find the Desktop MAS helpful to understand the PCBA & System Assembly info and requirements? | e.g. Yes / No. If No, please explain |  |  | YES | Yes
|  | Do you think a System Assembly video (provided by Intel) is required or optional? | e.g. Required, Optional |  |  | YES | yes
Note on F109: in same building? SMT factory or lab base ?
Note on F130: Mak, Tzee Sing: not print paste ?
Note on F133: Mak, Tzee Sing:

## Assembly Tools
Process | Area of Interest | Assembly Tools | Foxconn (Dell Mexico) Responses | Foxconn (HP Chez Republic) Responses
|  | Sample Responses | Typical / General Process | Typical / General Process
Package Placement Tool & Stage | Do you currently use any Intel designed Socket Tools? | e.g. PnP Cap Removal Tool, Factory CPU Install/Removal Tool, Field Tool | Currently using non-Intel tools, however LGA Tooling is very important for them. They want to get Intel tooling for their factory for ADL-S. | Not using the Intel CPU insertion tool for Desktop. We only use the Intel CPU insertion tool for specific more expensive products, with higher alignment requirements, and no production speed requirements (e.g. HP Xeon workstations).
| Do you have any feedback on the Socket H Pkg Placement Tool? |  | Not Answered | Not Answered
| How many cycles can Socket H Pkg placement tool last? |  | Not Answered | Not Answered
| What is your ergo spec (maximum limit) for Pkg placement tool for Pkg transfer |  | Not Answered | Not Answered
| What is time to pick up Pkg from soft tray to stage? |  | Not Answered | Not Answered
| What is time to transfer Pkg from stage to socket stack? |  | Not Answered | Not Answered
PnP Cap Removal Tool | Do you have any feedback on the Socket H PnP Cap Removal Tool? |  | Not Answered | Not Answered
| How many cycles can Socket H tool last? |  | Not Answered | Not Answered
| What is your ergo spec (maximum limit) for squeeze PnP Cap Removal Tool (to release the PnP cap) by manual operator? |  | Not Answered | Not Answered
| What is time to transfer pick Package from stage socket stack to a tray? |  | Not Answered | Not Answered
Assembly Fixture & Tools | Do you use a fixture or tool for the assembly of the Pkg placement tool components? If yes, what kind? |  | No Fixture or Tool Used | Not Answered
| Is it acceptable for the Factory CPU insertion / removal tool to touch the top of the Intel CPU (no gap for TIM)? If no, please explain | e.g. Yes, No & explain | Not Answered | YES, Acceptable
| Do you place the CPU into the socket by hand (manually) or with a tool? If with a tool, please describe what type of tool. |  | Desktop: Yes, CPU is currently placed with a tool currently. Foxconn has no beat rate target for CPU install. This operation takes ~10 seconds. Whatever the time is, the beat rate meets Dell's requirements and this station has been validated. | Desktop: Manual placement. The DT cycle time is ~8 sec (180 units/hr) which requires manual CPU placement. We tried automation but didn't have the ROI. Workstations (XEON CPU): Using Intel tools.
| If using the Factory CPU insertion / removal tool, at what step in the assembly process do CPUs get loaded into the "stage"? |  | Not Answered | N/A - We are not using the Intel CPU insertion tool for Desktop products
| Is Ø50 mm still the optimal Factory CPU insertion / removal ergo tool handle size? If no, please explain. |  | Not Answered | Not Answered
Field Service Tool | Do you have any feedback on the Socket H Field Service Tool? |  | We have no feedback | Not using the Field Tool
| How many cycles can Socket H Field service tool last? |  | Not Answered | Not Answered
| What is your ergo spec (maximum limit) for Field Serivce tool for Pkg transfer? |  | Not Answered | Not Answered
| What is time to transfer Pkg from stage socket stack to a tray using Field Service Tool? |  | Not Answered | Not Answered
| Can you use the Factory CPU insertion / removal tool in place of the field service tool? |  | Not Answered | Not Answered
General | What area of improvement would you like to see on Package placement tool? |  | We are not sure | N/A - Not using the Package placement tool
| What area of improvement would you like to see on Field Service tool? |  | We are not sure | N/A - Not using the Field Service tool
| What area of improvement would you like to see on PnP Cap removal tool? |  | We are not sure | N/A - Not using the PnP Cap Removal Tool. MB socket cover is placed over the latching mechanism.
| What is the maximum number of times you install or remove the Intel LGA processor from a socket in your factory? |  | Not Answered | 1x installation. Repair process for several times depends on failure symptom.
| Are you having any LGA Socket H bent contact issues using the Socket H Package placement tool? | If Yes, please describe and include DPM info | Not Answered | Generally, the bent contact issue DPM is 1464. The goal recommended by HPPI is 350 DPPM. Failed sockets/bds are sent back to China ODMs for repair (Foxconn China Wuhan & Pegatron).
| Are you having any LGA Socket H bent contact issues using the Socket H Field service tool? | If Yes, please describe and include DPM info | Not Answered | as above
| Are you having any LGA Socket H bent contact issues using the Socket H PnP Cap removal tool? | If Yes, please describe and include DPM info | Not Answered | as above
| What is your bent contact DPM Goal? | e.g. 1000 DPM | Not Answered | as above
| What is the ESD limit (spec) for components or tools in your HVM factory environment? | e.g. <=125 volts (>1e4 to<1e11 ohms) | Not Answered | We do not know
Note: Customer please only fill up cells in white color.

## System Assy Factory
Process | Area of Interest | System Assy Factory & Test (L10/11/12) | Foxconn (Dell Mexico) Responses | Foxconn (HP Chez Republic) Responses | ECS | FXWH | LITEON
|  | Sample Responses | Typical / General Process | Typical / General Process | Typical / General Process | Typical / General Process | Typical / General Process
System Assembly Factory Automation | Do you use automation in your System Assembly factory process? | e.g. yes / no | No | No, not for Assembly in 2020 or in the near future. We tried to automate CPU insertion w/ a robotic arm before but it never turned into an HVM process (no ROI). Automation time is 3-4 times longer (24-32 sec) w/ robot than operator (8 sec). Also, automation can't easily adapt to a high mix of different products, boards, like an operator can. China factories have been able to fully automate the CPU insertion process. Foxconn Wuhan is working to fully automate the DT process. As of today this can't be duplicated across all Foxconn sites worldwide. | yes | no | NO
| Do you have Full or Partial automation during the Desktop assembly process? If Partial, which part of the assembly process is automated? |  | No | No, for PC assembly. Yes for PC packing process (label apply on boxes by robot) and moving pallets around in warehouse by AGVs. | 局部自动化 (specific area automation) 如： eg 搬运机械臂 robot arm transportation 拍照检查 imaging check 包装自动封箱 packing | no, full manually install | N/A
| Does the automated test or assembly occur in-line or off-line? | e.g. off-line / in-line | No | Not Answered | in-line | in line | IN-LINE. Half Automated test.
| If automation is used, what type of equipment/machines are used? | e.g. Model name of automation (fixed or flexible automation or collaborative robot /cobot) & camera/ inspection used | No | Not Answered - Foxconn internal (confidential) | 搬运机械臂（非标定制）not special made robot arm 工业摄像检查镜头（非标定制）not special made camera 自动封箱机 pack machine（PFA-860P） | no | N/A
Traceability | 2D scanner | Pls list all scanner Models | Yes, we do scan the CPU in the product line and if the CPU leaves the line for debug. We are also currently working to get new scanners for our factory. Just last week they were talking with the CQE (Allen) to get a recommendation for new scanners (looking for guidance from Intel). | Zebra DS3608DP | 一维扫描枪/1D scannner 1300G-2/Honeywell | no scanner | TRIM K800
|  | Pls list all scanner Models | No Model # Provided | Zebra DS3608HD | 二维扫描枪/2D scanner 1900/Honeywell | no scanner
|  | Pls list all scanner Models |  |  |  | no scanner
|  | Purpose of scanning (e.g. inventory check, traceability) | We scan the CPU in the product line and we scan if the CPU leaves the line for debug. | Inventory, product component traceability | Traceability | no scanning | inventory check, traceability
|  | Which process require scanning? (e.g. IQC, etc…) | On-site verification | All production, station pass/fail, component scanning including CPU. After CPU insertion have CPU 2D code visible for scanner | Assembly.Test.Packing.OQC | no process require scanning | inventory check, traceability, IQC…
|  | In line or offline traceability? | Offline | In line | In line | N/A | IN LINE
Socket ILM Cover | Do you have any feedback on the Socket V ILM Cover design features or markings? |  | Not sure | No | No | Fine to us | NO
| What is your ergo spec (maximum limit) for install or remove ILM Cover (all 4 snap features) by manual operator? |  | No Spec. We have not received any complaints today, on legacy Socket H, regarding any ergo force issues with the operators. It is very important the factory operators go through training for LGA install as this is a very difficult operation. Foxconn continuously keeps an eye on the operators and if there's something wrong the operators will raise their hand and we will know. | Current design is OK | L10机台不组装，安装CPU后自动弹出 L6先安装CPU，测试完成，待CPU取下前组装ILM Cover > Current : ILM cover auto pop-out after CPU installed | easy to fall off, foolproof of heatsink install if no CPU installed. | N/A
| Do you prefer the ILM Covers to be recyclable (per ISO 11469)? | e.g. Yes, No | Yes | Possible Yes | Yes | > not answered no reuse of cover, contamination concern | Yes
| Should the ILM Cover "pop off" (disengage) when a Intel CPU is placed inside the socket and the ILM cover is closed? | e.g. Yes, No | Yes | Yes | Yes | yes | YES
| Did you see any ESD failures related to Socket H ILM Cover? | If yes, please describe | No | No | No | no | YES
ILM Assembly | What is your ergo spec (maximum limit) for opening or closing the ILM lever by manual operator? |  | No Spec. We have not received any complaints today, on legacy Socket H, regarding any ergo force issues with the operators. Opening & closing the ILM is currently done by hand (no tools used). It is very important the factory operators go through training for LGA install as this is a very difficult operation. Foxconn continuously keeps an eye on the operators and if there's something wrong the operators will raise their hand and we will know. | There is some ergo limit for Foxconn but can't recall for the CPU insertion. Jan will check with his engineer. Jan doesn't recall the CPU handle force. Dan still trying to follow up on this AR from the CQE (John Burtchaell) as of 10-21-20, but still no customer response... | ILM杠杆打开或关闭均有防呆卡扣设计 > ILM lever has the fool proof features to latch/unlatch. | easily operation | N/A
CPU-Only Install | What is your factory beat rate target for in order to meet your maximum through put requirement for this entire process: Open ILM load plate --> Install or Remove an Intel LGA CPU --> Close ILM load plate | e.g. 15 seconds | ~10 seconds. Foxconn has no beat rate target for CPU install. This operation takes ~10 seconds. Whatever the time is, the beat rate meets Dell's requirements and this station has been validated. Foxconn uses a tool to install the CPU, but need to evaluate if Foxconn is using the same tool that Intel has developed. It may be the same tool, not sure. | ~8 seconds. Low end Desktops are less expensive (than Xeon/workstations) and Desktop has a much higher speed, ~180 units/hour, cycle time is ~8 seconds by hand. | 15秒sec | about 10 seconds | 12 second
CPU & Heatsink Install | What is the time required currently for the assembly of CPU & heatsink? | Example: 1 minute | ~20 seconds. The heatsink installation process is done directly after the LGA installation. | 25 seconds | 组装CPU和散热器分为两个站位组装，每个站位加工工时28秒 > 28 sec (per stations) > we hv 2 stations | about 30 seconds | 18 second
| How many times during the System Assembly process is the socket and package enabled and un-enabled (with a heatsink)? | e.g. 1 time, 2 times, etc… | 1 time | Normally 1 time. For repair purposes, several times. | 一次性流程OK机台组装1次，维修更换时会有2次组装 > typically 1 time is OK already, sometimes >2 times for repair purppose | 1 time | 1 times
| How do you ship your systems out of the factory (with respect to the CPU and Heatsink installed)? | e.g. -Ship System without CPU -Ship System with CPU but without heatsink -Ship System with CPU and heatsink | Ship System with CPU and heatsink | Ship System with CPU and heatsink | L6出货成品状态无CPU和散热器 L10出货成品状态带有CPU和散热器 > L6 shipment does not hv CPU/heatsink > L10 final product has CPU and heatsink | Ship System with CPU and heatsink | Ship System without CPU
MAS / Video | Do you find the Desktop MAS helpful to understand the PCBA & System Assembly info and requirements? | e.g. Yes / No. If No, please explain | Have not seen it (the CQE needs to provide the latest MAS version to Foxconn) | Not sure if the MAS is used as we are not owners of the system diags. Not sure if MAS is integrated there. | Yes | YES | not answered
| Do you think a System Assembly video (provided by Intel) is required or optional? | e.g. Required, Optional | Required | not answered | Required | required | Required,
Note: Customer please only fill up cells in white color.