## Assembly Process Flow
Customer Board Assembly Process Flow (Generic)
Please provide the specific board assembly process flow that will be used for your Socket V (LGA1700) build to Intel
Print Process
Paste Inspection
Placement Machine 1
Placement Machine 2
Placement Machine 3
Flip board
Print Process
Placement Machine 1
Placement Machine 3
Hand Carry Brd to Pallet
Reflow Process
AXI
Functional Test
ICT Test
Paste Inspection
Placement Machine 2
Reflow Process

## Materials
Materials
Attributes | Details | Attributes | Details
Solder Paste Brand | 升洋 | Socket Vendor Used | ISC
Solder Paste Model | PF606-P | Socket Lot# Used | NA
Solder Alloy | SN AG3CU0.5 | Socket Qty Built | 30
Solder Powder Size | TYPE-4
Board Size | 267mm x 247mm x 245mm x 144mm
Panel Size | 4572.88mm B828.24mm
PCB Information
PCB Supplier | GBM , APCB
PCB Surface Finish | OSP
Solder Mask Chemistry | Resin
Laminate Material Type | FR4
PCB Thickness (+/-) | 62+/-5mil
Please provide the Board File used for this build to Intel
Top Side

## Print
Secondary Side Print Process |  | Primary Side Print Process (Socket Side)
Attributes | Details | Attributes | Details
Stencil Printer Brand | 允升吉 | Stencil Printer Brand | 允升吉
Stencil Printer Model | LF1BA02-10(BOT) | Stencil Printer Model | LF1BA02-10(TOP)
Stencil Thickness | 0.12/0.15MM | Stencil Thickness | 0.12MM
Stencil Manf. Process | 蝕刻 鐳射 激光 | Stencil Manf. Process | 鐳射 激光
Electropolish? (Yes/No) | NO | Electropolish? (Yes/No) | NO
Other paste release mods? | TBD | Other paste release mods? | TBD
Min Air Gap 這裡的Air指的是什麼？ 鋼板最小間隙？ 開孔間隙？ | TBD | Min Air Gap 這裡的Air指的是什麼？ 鋼板最小間隙？ 開孔間隙？ | TBD
Min Area Ratio 最小的面積比？ 是指的印刷開孔面積比嗎？廠內定義比例是0.66 | 0.66 | Min Area Ratio 最小的面積比？ 是指的印刷開孔面積比嗎？廠內定義比例是0.66 | 0.66
Board Support System 鋼板支援系統？指的是什麼？ | TBD | Board Support System 鋼板支援系統？指的是什麼？ | TBD
Print Speed | 50 | Print Speed | 50
Print Pressure | 10 | Print Pressure | 10
Seperation Speed | 0.3 | Seperation Speed | 0.3
Please provide the stencil Gerber File (for the Socket V/LGA1700) to Intel
Note on A7: Laser Cut, Chem-Etch or Electroform
Note on D7: Laser Cut, Chem-Etch or Electroform

## SPI
Secondary Side Paste Inspection Process |  | Primary Side Paste Inspection Process (Socket Side)
Attributes | Details | Attributes | Details
Paste Inspection Brand | MSI | Paste Inspection Brand | MSI
Paste Inspection Model | MSI-AOI | Paste Inspection Model | MSI-AOI
Paste Volume Control Limits | 60%-180% | Paste Volume Control Limits | 60%-180%
Threshold for paste measurement | 60% | Threshold for paste measurement | 60%
Paste Area Control Limits | 60%-150% | Paste Area Control Limits | 60%-150%
Paste Height Control Limits | 60%-180% | Paste Height Control Limits | 60%-180%
Cirteria based on Actual or Design Volume? 標準是基於設計容積還是實際容積？ 這裡的設計容積，實際容積指的是什麼？ | Design | Cirteria based on Actual or Design Volume? 標準是基於設計容積還是實際容積？ 這裡的設計容積，實際容積指的是什麼？ | Design
Please provide 100% (raw datafile) of the automated solder paste inspection measurements (with Pin ID details), for the Socket V/LGA1700 to Intel
Note on A7: the min of detection. If lower than thershold, then it may not able to measure.
Note on D7: the min of detection. If lower than thershold, then it may not able to measure.

## PnP
Secondary Side PnP Placement Process |  | Primary Side Paste PnP Placement Process (Socket Side)
Attributes | Detail | Attributes | Detail
Placement Machine Brand | FUJI | Placement Machine Brand | FUJI
Placement Machine Model | NXT1 | Placement Machine Model | NXT1
CPU Placement |  | CPU Placement
Placement Head type | H12/H04/H01 | Placement Head type | H12/H04/H01
% Ball Inspection 植球率檢查？ | TBD | % Ball Inspection 植球率檢查？ | TBD
Vision Software Version | 5.14.218.0 | Vision Software Version | 5.14.218.0
Nozzle Type | 0.7/1.0/1.3/2.5/5.0/7.0 | Nozzle Type | 0.7/1.0/1.3/2.5/5.0/7.0/10.0
Nozzle Diameter (ID or OD) | 0.7/1.0/1.3/2.5/5.0/7.0/10.0 | Nozzle Diameter (ID or OD) | 0.7/1.0/1.3/2.5/5.0/7.0/10.0
Placement Speed | 100%/腳座40% | Placement Speed | 100%/腳座40%
Placement Height of BGA | NA | Placement Height of BGA | 0
Placement Force for BGA | 默認機台出廠設定0 | Placement Force for BGA | 默認機台出廠設定0
BGA Pickup Point (X-Y) | X162.020 Y50.150 | BGA Pickup Point (X-Y) | X162.020 Y50.150
Quality Data - CPU |  | Quality Data - CPU
Total Components Picked | 5885 | Total Components Picked | 39038
Total Components Placed | N | Total Components Placed | NA
Total Reject | 拋料105顆，拋料率1.7% | Total Reject | 拋料487顆，拋料率1.25%
Total % Placed | NA | Total % Placed | NA
Please complete this information for the placement of the Socket V/LGA1700

## Reflow
Secondary Side Reflow Process |  | Primary Side Reflow Process (Socket Side)
Attributes | Details | Attributes | Details
Reflow Machine Brand | HEELER | Reflow Machine Brand | HEELER
Reflow Machine Model | 1900EXL | Reflow Machine Model | 1900EXL
Reflow Ambient (if N2, specify O2 PPM) | 小余1000PPM | Reflow Ambient (if N2, specify O2 PPM) | 小余1000PPM
Reflow Oven Zones | 12個上下溫區 預熱區 恒溫區 迴流區 冷卻區 | Reflow Oven Zones | 12個上下溫區 預熱區 恒溫區 迴流區 冷卻區
Reflow Pallet SMT載具？ | 無載具 | Reflow Pallet SMT載具？ | 無載具
If Yes, Reflow Pallet Material | NA | If Yes, Reflow Pallet Material | NA
Clamps used for Pallet? | NO | Clamps used for Pallet? | NO
Are Pallet Product Specific or Generic | 通過鏈條傳動無載具 | Are Pallet Product Specific or Generic | 通過鏈條傳動無載具
Are boards manually placed in Reflow Pallets | 通過鏈條傳動無載具 | Are boards manually placed in Reflow Pallets | 通過鏈條傳動無載具
Reflow Belt Speed | 105CM/MIN | Reflow Belt Speed | 95CM/MIN
Reflow Peak Temperature Range | 235-250度 | Reflow Peak Temperature Range | 235-250度
Time Above Liquidus (≥ 220 oC) | 60-100SEC | Time Above Liquidus (≥ 220 oC) | 60-100SEC
Soak Range | 60-120SEC | Soak Range | 60-120SEC
Soak Time | 60-120SEC 恒溫區 | Soak Time | 60-120SEC 恒溫區
Attach screen shot of reflow profile 回焊Profile的截圖？那方面的截圖？ | TBD | Attach screen shot of reflow profile 回焊Profile的截圖？那方面的截圖？ | TBD
Raw data of reflow profile | 實際測量值爲準 | Raw data of reflow profile | 實際測量值爲準
Please send the raw data of Reflow Profile for Primary and Secondary Side to Intel
Please identify the locations where TC is attached for reflow profile board (for the Socket V/LGA1700)
Please send a picture of the reflow pallet used (for the Socket V/LGA1700)
Please Specify Board Travel Direction (for the Socket V/LGA1700)
Intel Profile Recommendations
Thermocouple attach recommendations

## Inspection
Inspection Process
Attributes | Details
AOI Machine Brand | TBD
AOI Performed Pre and/or Post Reflow? | TBD
X-ray Capability (5DX or 2D or 3D) | 2D
X-ray Machine Brand | 艾而特
X-ray Machine Model | ST100A
Electrical Test Machine Brand 電氣測試儀器？指ATE/ICT？ | TBD
Electrical Test Machine Model 電氣測試儀器？指ATE/ICT？ | TBD
x-y-z Alignment Measurement (OCMM) 二點五次元量測？需量測什麼？ | TBD
Please X-ray 100% of the boards (for the Socket V/LGA1700)
Please attach X-Ray images for all failing Socket V/LGA1700 (Label pictures with ID#)
Please attach 3 Sample Passing Images for Socket V/LGA1700

## Build Details
Build Details
Please record all build information, shown below, for all boards built (passing and failing).
|  |  |  | Build Results (for Socket V) | [6 empty] | F/A
Run Order (e.g. 1, 2, 3, etc...) | Board Serial Number | ID |  | Visual | X-Ray | ILM Attach | ATE/ICT Test | Functional Test | Bent Contacts | Rework Performed? | DnP or X-Sec | Comments (Additional Details Here)
|  | Socket Type (e.g. FIT/LOTES) | Socket Lot# or ID# | (e.g. Pass/Fail) | (e.g. Pass/Fail) | (e.g. Document any observations) | (e.g. Pass/Fail) | (e.g. Pass/Fail) | (e.g. Pass/Fail) | (e.g. If No, leave blank. If Yes, then Pass/Fail) | (e.g. Yes or No. If Yes, findings?)
1
2
3
4
5
Note on M4: Defect Type, Solder Joint Location for Defect, etc.

## Rework
Rework Process
此次未重工
Attributes | Details | Intel Rework Recommendations
Rework Equipment |  | For Intel's Socket Rework Recommendations,
Rework Brand |  | please refer to the Socket-V MAS (RDC# 630369), Section 3.3 "Package Rework"
Rework Model
Nozzle Size
Type of Nozzle Design for BGA (Conventional or Center Air flow)
PnP Process (Manually or Auto)
Using Nitrogen (Yes or No)
Automatic or manual contact solder removal. (Scavenging)
Rework Profile Attribute
TAL (time above 220 C in sec)
Max Peak Temperature (deg C)
Soak time (s)
Rising Ramp Rate below 205°C
Critical Rising Ramp Rate between 205°C and 215°C
Falling Ramp Rate
Board Support
Board support pins
Custom Pallet of fixture for handling
Sliding suppot with pins
Printing Paste / Flux
Print Paste with mini stencil?
Do you apply flux to PCB or CPU?
Print Paste to PCB or CPU?
Mini-stencil dimension on "x" and "y".
Mini-stencil thickness
Mini-stencil aperture shape
Solder Paste Brand and Model
Flux Brand and Model
Solder Iron Information
Solder Type and Alloy
Solder Iron Temperature
Solder Iron Tip Shape
Solder Iron Tip Condition
Clean and Tined (Yes/No)
Contaminated with Burnt Flux (Yes/No)
Flux Information
Flux Type/Make
How is the Flux Applied
The Amount of Flux Applied
The Frequency the Flux is Applied between De-Soldering
Solder Wick Information
Solder Wick Type
Solder Wick Thickness
Solder Wick Width
Board Temperature Information
Board Temperature During Hand De-Solder/Solder-wicking