## Sheet1
1272 Tock Mobile Sky Bay
Customer Requirements Rev 0.5
Eric Brigham |  |  |  |  | Date
Overview
Teams that will benefit from this documents are Technology Competency Teams (TCTs), Pathfinding Integration Teams (PFIMs), Design Integration, Platform Engineering (PEBs), Enabling Component Teams, and Socket Engineering. The CRD document will support inputs into Intel development design documents such as TMDG, TTS and Socket Requirements and provide direction for reference solution development. It is conceivable for customer requirements to evolve or have needs outside of this document. In such cases, engineering support may be requested on a case by case basis to aid in addressing customers’ challenges.
Scope
This document concerns requirements for enabling components from customers either explicitly (i.e. requests coming directly from Intel’s customers) or implicitly (i.e. requirements that are based on industry capability such as SMT or reflow requirements). Both types of requirements are included. Other important distinctions are as follows. In Scope: Mechanical, thermal, and manufacturing related ingredients for the design and manufacture of products which are sold by Intel’s customers. This includes products manufactured by Intel and Enabled Components as defined below. An Enabled component is a component not sold by Intel and is necessary for the proper function of the platform. Enabled components are categorized into the following groups. • Power delivery (e.g. VR heatsinks, Voltage Regulator Test Tool) • Thermal solution (processor and power delivery and includes TIM2) • Socket • Retention (e.g., back plate, spring, standoffs, etc.) • Tools, jigs, fixtures, etc. required for assembly / disassembly, measurements Out of scope: • Requirements for debug and probing tools • Requirements for Test tools (thermal test tools, etc.)
Key Deployment Forums
• ATTD Deployment and Action Planning will be managed by CPE. • Divisional deployment will be managed by Division TME Customer teams.
CRD Revision Timing
CRD is intended to be available throughout the platform development cycle. The key revisions will occur in pathfinding to provide the maximum solution time for meeting customer requirements. • Rev 0.1 is targeted at ATTD and Division Concept Pathfinding Activity • Rev 0.5 is targeted at ATTD Methodology 2.0 Pathfinding / Definition phase completion • Rev 1.0 is targeted at ATTD Methodology 2.0 Technology Selection phase completion and closure of Divisional POP activity All revisions will be stored on CPTD MOSS site. (Contact authors or segment PTR lead to obtain link)
Platform Summary
Description
Parameter | Definition
Market Segment | Client; enthusiast thru ULV
Socket | none
Lead processor product | Sky Lake
Socket Compatible Processors | na
Processor Silicon Technologies | P1272, P1274
Chipset / Package Technology | Sunrise Point PCH / FCBGA9.e2 P1265
Memory Buffer / Package Technology
Other
Key Dates
| Platform Checkpoint | Date | Owner
| Rev -300 POC | Q1 2011 | ATTD
POP1
Pathfinding / Definition
POP2
Technology Selection
POP3
ES1
LEC
PRQ
Customer Focus Areas
BGA / Warpage
BoP
LTS paste+ball
Design Requirements
System OVERVIEW
Attribute | Requirement | Source (Name) | Engineering Response ("OK" or "Action") | Describe Action | Action Plan Forum (Target Date)
System Form Factor |  |  |  | Verify capabilites
System Thermal |  |  |  | Verify capabilites
Other Key System Information |  |  |  | Verify capabilites
Processors
Processor (Socket attach)
Attribute | Requirement | Source (Name) | Engineering Response ("OK" or "Action") | Describe Action | Action Plan Forum (Target Date)
Processor Marking, Labels, Colors
Processor Installation Features
Processor IHS Requirement
Processor Form Factor Compatibility
Processor (BGA attach)
Attribute | Requirement | Source (Name) | Engineering Response ("OK" or "Action") | Describe Action | Action Plan Forum (Target Date)
Max x-y-z of Stack including KOZ | • BGA X-Y-Z max (too soon to determine)
Processor Marking, Labels, Colors | • Pin 1 – must be marked and depopulated • 2D Matrix – Comply with 2D mark industry standard and readable by MAS documented scanners. • Labels – per Mark Intel spec • Colors – none specified. • Visual marking able to withstand three SMT reflows • Cosmetic damage to comply with industry spec | Legacy
Board Attach | • Need to stay within type 3 PCB design rules while meeting JEDEC high temp warpage spec and meet SMT yield requirements of 99.5% • Materials must meet ROHS and EHS regulations • Solution shall not preclude use of a third-party back-plate • Shall not require the use of adhesives for reliability or manufacturability • Shall not preclude the use of adhesives • Need appropriate number of nCTFs to provide adequate reliability margins • SMT capability with standard industry available materials and equipment sets | Legacy
Die Flatness Requirements | 1. No • Flatness equivalent to current product to enable industry heat sink attach. • Surface area must allow for PnP suction lift. • TIM material must withstand 2nd level solder reflow. • Must minimum pressure requirements of the TIM2 material | Legacy
Form Factors | • Land side discrete component height shall not contact the motherboard to the point of impeding the solder joint formation | Legacy
Dynamic Strain | • Published shock / strain limits are needed. • Generation to generation parity (ISO-G) | Legacy
Warpage | • Must meet current proven SMT capability (250um pkg warpage) | Industry Study
Processor Stack
Sockets - All segments
Attribute | Requirement | Source (Name) | Engineering Response ("OK" or "Action") | Describe Action | Action Plan Forum (Target Date)
Socket Material
Socket Contacts
Socket body marking, labels, colors
Socket to board attach
Socket: Processor Insertion and Removal Features
Socket Durability
Socket Max compressive static load (from Heatsink)
Socket Shock Dynamic Strain
Socket Warpage
Unpopulated socket requirements
PnP Cover
Attribute | Requirement | Source (Name) | Engineering Response ("OK" or "Action") | Describe Action | Action Plan Forum (Target Date)
PnP cover marking, labels, colors
PnP Cover Install and Removal Features
PnP Cover Manufacturing Compatibility
PnP Cover: Socket Protection Features
PnP Cover Durability
PnP Cover Scalability
PnP Cover Supplier compatibility
Backplate
Attribute | Requirement | Source (Name) | Engineering Response ("OK" or "Action") | Describe Action | Action Plan Forum (Target Date)
Backplate marking and colors | Mobile does not require a backplate | Legacy
Backplate X-Y-Z constraints
Backplate Attach
Backplate Materials and Pre-Conditioning
Backplate Insulation
Backplate Rework-ability
Backplate Deflection
Load Mechanism and Actuation
Attribute | Requirement | Source (Name) | Engineering Response ("OK" or "Action") | Describe Action | Action Plan Forum (Target Date)
Load Mechanism Type (ILM, DSL, PHM, etc)
Load Mechanism Volumetric (KOZ width, height)
Load Mechanism Marking and Keying
Load Mechanism Assembly
Load Mechanism: Heatsink Attach
Load Mechanism Actuation
Load Mechanism System Assembly / Compatibility for tools / manual
Load Mechanism Load
Load Mechanism Durability
LM Cover (aka Protective Cover)
Attribute | Requirement | Source (Name) | Engineering Response ("OK" or "Action") | Describe Action | Action Plan Forum (Target Date)
LM cover marking, labels, colors, materials
LM cover Install and Removal Features
SOCKET cover: Socket Protection Features
SOCKET cover: Unpopulated socket requirements
SOCKET cover Durability
SOCKET cover Scalability
SOCKET cover Supplier Compatibility
Intel-enabled Heatsink & Retention
Attribute | Requirement | Source (Name) | Engineering Response ("OK" or "Action") | Describe Action | Action Plan Forum (Target Date)
Heatsink Chassis / configurations | No requirements
Heatsink Mass | Less than 50G
Heatsink Chassis Attach | Flat Bottom Heat Sink
Heatsink TIM
Heatsink Assembly Cycles
Chipsets
PCH
Attribute | Requirement | Source (Name) | Engineering Response ("OK" or "Action") | Describe Action | Action Plan Forum (Target Date)
Chipset Volumetric
Chipset Marking, Labels, Colors | per Mark Intel spec 40-0404 1. Visual marking able to withstand three SMT reflows Contact customer team if introducing new colors or marks | Legacy
Chipset Board Attach | • Need to stay within type 3 PCB design rules while meeting JEDEC high temp warpage spec and meet SMT yield requirements of 99.5% • Materials must meet ROHS and EHS regulations • Solution shall not preclude use of a third-party back-plate • Shall not require the use of adhesives for reliability or manufacturability • Shall not preclude the use of adhesives • Need appropriate number of nCTFs to provide adequate reliability margins • SMT capability with standard industry available materials and equipment sets | Legacy / Customer BCs
Chipset Heatsink and retention attach | Not specified in Mobile
Chipset Max Heatsink Mass | NA - heatsink not required
Chipset Performance Metrics | 1. Published shock / strain limits are needed. 2. Meet Jedec SPP-024 warpage requirements 3. Reliability Per Intel blue book
Other Platform Components
Title
Attribute | Requirement | Source (Name) | Engineering Response ("OK" or "Action") | Describe Action | Action Plan Forum (Target Date)
MANUFACTURING AND SERVICEABILITY REQUIREMENTS - PURLEY
Board Assembly
SMT
Attribute | Requirement | Source (Name) | Engineering Response ("OK" or "Action") | Describe Action | Action Plan Forum (Target Date)
Board Assembly Process compatibility | 1. Process must be compatible with all Intel components on board | Legacy
Board Assembly Beat Rate | 1. SMT: = 80 cm / min belt speed | 2011 info
Board Assembly Yield (eTest, AXI) | 1. SMT: 99.75% at 90% CI (w/in ref process window) | 2011 info
Board Assembly Paste / paste – Stencils, Pastes | 1. Typical stencil thickness = 5mil 2. Customer typically use round 3. Pastes at HV ODM are Shenmao PF606-P; ShenjuM705, Alpha HF pastes. Review CME database for updated information. | 2011 info
Board Assembly PnP capability - Pitch / Size, PoP. Ball recognition | 1. Min passives 0201 2. Min BGA pitch 0.5mm, max pkg size tbd 3. Tools capable to 45x74 (some larger) 4. Ball recognition not mandated at HVM. If needed, software upgrades may be needed. 5. Accurate placement which supports industry standard capability with HVM beat rate Review CME database for updated information. | 2011 info
Board Assembly Reflow - Peak Temp, N2 usage, Warpage management , delta T, Oven capability | 1. Reference reflow process for both air and N2 (O2<3000 PPM). N 2. Meet requirements with 12 zone oven Heat tunnel 350cm 3. T delta across the PCBA = 10-15° Review CME database for updated information. | 2011 info
SMT REWORK
Attribute | Requirement | Source (Name) | Engineering Response ("OK" or "Action") | Describe Action | Action Plan Forum (Target Date)
Rework Yield
SMT Rework flux or solder Paste before BGA package/socket socket placement | • Flux applied to Pads on board; • Paste printed on balls Review CME database for updated information.
SMT Rework Reflow | 1. BGA: FAT 60 – 120 sec 2. BGA: TAL 60 – 120 sec
SMT Rework Peak temp | 1. BGA TAL: 60 – 120 sec
SMT Rework Glue/ Underfill removal success rate | Not needed
Adhesives
Attribute | Requirement | Source (Name) | Engineering Response ("OK" or "Action") | Describe Action | Action Plan Forum (Target Date)
Purpose | Not specified
Materials | Review CME database for updated information.
Material Selection Requirements | Not specified Storage time Pot Life Cost Target Equipment limitations
Geometry / Dispense Pattern | Not specified
Rework | Not specified
Where applied (where in process flow) | Not specified
System Assembly
HVM System Assembly (including PCBA test)
Attribute | Requirement | Source (Name) | Engineering Response ("OK" or "Action") | Describe Action | Action Plan Forum (Target Date)
System Assembly beat rate | Not specified
System Assembly yield
System Assembly Tools
Serviceability / Upgrade / Rework
Attribute | Requirement | Source (Name) | Engineering Response ("OK" or "Action") | Describe Action | Action Plan Forum (Target Date)
Serviceability, Upgrade, Rework - DPM
Serviceability, Upgrade, Rework - Environments
Serviceability, Upgrade, Rework Tool - LM Actuations
Serviceability, Upgrade, Rework Tool - Package Insertion
Ergo
Attribute | Requirement | Source (Name) | Engineering Response ("OK" or "Action") | Describe Action | Action Plan Forum (Target Date)
Ergo Features - comfort | 1. All hardware must allow a 5th-percentile person (in terms of strength) to insert and remove all connectors and components. 2. Grip points must be comfortable and match the finger or hand grip expected. 3. Edge features that interface with operator's skin should be rounded to prevent operator discomfort in HVM. 4. Insertion, removal and actuation mechanisms must minimize operator discomfort. 5. The release retention mechanism of LM and cable connectors must be visible during service activities that require insertion, removal or activations. | Customer Collaboration 2011 and Intel Ergo Spec
Ergo Finger Access | 1. Internal connectors must provide sufficient finger access for connecting and disconnecting cables and processors so as to accommodate the 95th percentile male. One finger: Minimum 32 mm (1.25 in). 2. Sockets • Finger Breadth/Width (X): 13mm Rqmt, 18mm Best Case • Finger Thickness (Y): 4mm Rqmt, 10mm Best Case • Finger Depth (Z): 5mm Rqmt, 8mm Best Case 3. SHIPPING TRAY Finger Access needed when removed from shipping trays: • Finger Breadth/Width (X): 13mm Rqmt, 18mm Best Case • Finger Thickness (Y): 4mm Rqmt, 10mm Best Case • Finger Depth (Z): 5mm Rqmt, 8mm Best Case 4. IHS features on LGA package for easy finger gripping is needed. Customers have requested a more easily graspable solution (This grippability is needed for removal from trays as well as processor installation and removal processes) 5. LM KOZ must accommodate finger access | Customer Collaboration 2011 and Intel Ergo Spec
Ergo Hand Access | 1. Internal LMs and connectors must provide sufficient hand access to accommodate 95th percentile male. 2. Flat Hand to Wrist clearance needed: • Height: Minimum 89 mm (3.5 in) Width: Minimum 114 mm (4.5 in) 3. Fist to Wrist clearance needed • Height: Minimum height 89 mm (3.5 in) Width: Minimum width 127 mm (5.0 in) | Customer Collaboration 2011 and Intel Ergo Spec
Ergo Features – for alignment and keying | 1. When alignment features are utilized in a component that is slid into a socket or connector the key interference must be encountered in the first 25% of the install travel of the component. This is mostly used for large components such as heat sinks that have large installation travel distance 2. When keying is utilized in a component that is slid into a socket or connector the key should be visible to the installer. 3. Guide slots, guide pins, or other similar features must be used on heat sinks or heat sink assemblies with processors/ connectors | Customer Collaboration 2011 and Intel Ergo Spec
Ergo Forces | Maximum nominal force <5lbf 1. LOAD MECHANISM ACTUATION The maximum actuation torque of new socket shall not exceed 5 in-lbs. 2. PICK AND PLACE COVER insertion and removal force must not exceed 10N (1 kgf or 2.3 lbf). 3. LM COVER 1.7 lbs / 0.77kgf of force MAX . Operator may wear gloves (must accommodate glove / no glove operation) | Customer Collaboration 2011 and Intel Ergo Spec
Ergo Repetitive Cycles | No serious pain or discomfort reported after 200 consecutive cycles (~100 minutes) simulated HVM work with 3 operators (200 cycles each) at both LVM and HVM beat rates | Customer Collaboration 2011 and Intel Ergo Spec
Test and Provisioning Requirements
Customer Test
Attribute | Requirement | Source (Name) | Engineering Response ("OK" or "Action") | Describe Action | Action Plan Forum (Target Date)
Customer Test – Component insert and removal | NA
Golden Unit Durability | NA
Customer Test - Coverage for assembly manufacturing defects | 1. Required capability: =80% of nets (equivalent legacy ICT/ATE)… 2. The coverage strategy may include using Hotham or combo of test methods including ICT/ATE | 2009 Hotham visits
Silicon Design features | Required features: 1. # IEEE 1149 boundary scan 2. # IBIST (interconnect built-in self test) 3. # Run time tools (test CPU w/o OS) | Hotham / Test mtgs
Customer Provisioning
Attribute | Requirement | Source (Name) | Engineering Response ("OK" or "Action") | Describe Action | Action Plan Forum (Target Date)
Customer Provisioning Accessibility / Coverage | 1. Configuration/ Provisioning Location Not at ICT only: Need options for offline or FT programming 2. Cover 90% of CPI features 3. Checks for common customer errors, e.g. MEManuf –EOL; Detect data corruption; Checks for security features | CPI Team
Test Time Impact | 1. CPI test no more than 10% of total FT time 2. No more than one reboot or host resets, unless changing configuration or updating ME FW (then two OK); CMOS resets should Not required for provisioning or test on main line (OK at debug) 3. No more than 5000DPM false CPI fails | CPI Team
CPI Rework (reprogram) | 1. No scrap due to CPI 2. Must have way to rewrite flash at any time (factory, field) without de-soldering 3. Test tools don't cause data corruption on good platforms | CPI Team
Test Tool Backward Compatibility | 1. Latest tools work on earlier PV FW releases (in same generation) 2. Similar tools across market segments (FITC, FPT, FWUpdate, MEManuf, MEInfo, UpdParam) | CPI Team
General Requirements - Purley
PCB Technology
Attribute | Requirement | Source (Name) | Engineering Response ("OK" or "Action") | Describe Action | Action Plan Forum (Target Date)
Pad / land design | Minimized land pattern definitions with match to division CRBs 2 mil tolerance | 2013 Land pattern customer feedback
Board Dimensions / Thickness / layer count by segment | • Board thickness range: 32-55 mm • Layer count > 6 layers | Legacy
Dielectrics | HF Free Motherboard | Legacy
Surface Finish | OSP, Lead Free HASL, ENIG | Legacy
Reliability
Attribute | Requirement | Source (Name) | Engineering Response ("OK" or "Action") | Describe Action | Action Plan Forum (Target Date)
| CUSTOMER REQUIREMENTS ARE FOUND IN 25-0032 USE CONDITION SPEC | GUC Forum
New segmentation or use conditions | Must meet Use Condition Reliability for all segments (listed in this design section of this document). | Legacy
Metrology or Reliability requirement changes
Board Flexure
Attribute | Requirement | Source (Name) | Engineering Response ("OK" or "Action") | Describe Action | Action Plan Forum (Target Date)
Transient Bend | • 400 for 62 mil • 450 for 40mil • Needs validation for <40 mil thick boards | Legacy
Traceability
Attribute | Requirement | Source (Name) | Engineering Response ("OK" or "Action") | Describe Action | Action Plan Forum (Target Date)
Unit Level Traceability (ULT) | 1. Maintain unique id for each device for all Intel products. Marking per corporate spec 40-0404. | Corporate Traceability Policy
ULT Deliver Mechanism - 2D Mark (current) | 1. Comply to common industry 2D mark standard 2. Equivalent readability to prior generation and meet MAS document expectation 3. Transparent roadmap and change control system 4. Equivalent "acceptable fallout" to previous generation | MAS document, LM spec
Alternative ULT deliver mechanism | 1. Cost equivalent to 2D Mark 2. Obtain X% industry acceptance 3. Consistent scheme in regards to delivery mechanism | CQE
ULT Content | 1. Consistent scheme for all Intel products 2. Consistent scheme regardless of delivery mechanism 3. Ensure uniqueness for each and every Intel device for 7-10 years | Corporate Traceability Policy
Data Retention | 1. Ensure data availability at unit level consistent with either corporate traceability spec and / or any specific customer agreement | Corporate Traceability Policy and CQN customer agreement
EOS / ESD
Attribute | Requirement | Source (Name) | Engineering Response ("OK" or "Action") | Describe Action | Action Plan Forum (Target Date)
ESD CDM | 1. Customers capable ESD CDM 250 (per 2010 JEP157 or Industry Council White Paper 2) | ESD Industry Council
ESD HBM | 1. Customers capable ESD HBM 1kV (per 2009 JEP155 or Industry Council White Paper 1) | ESD Industry Council
Handling, Packing and shipping media | 1. ESD sensitive materials equivalent to legacy | ESD customer team (Montoya)
Connectors, cables | 1. ESD sensitive materials equivalent to legacy | ESD customer team (Montoya)
Shipping and Handling Media
Attribute | Requirement | Source (Name) |  | Describe Action | Action Plan Forum (Target Date)
Requirements for trays and tape and reel | 1. Must be compatible to customer manufacturing environment. 2. Must not allow parts to be damaged during handling / shipment. 3. BGA media must be JEDEC compliant | CQN
Incoming inspection | 1. Not known at this time. Assume legacy requirement | CQN
New requirements for box and/or media marking | 1. Not known at this time. Assume legacy requirement | CQN
Handling or special requirements for partial boxes or shipments | 1. Not known at this time. Assume legacy requirement | CQN
Manufacturability | 1. Product protection. No mechanical or electrical (EOS) product damage. E.g. substrate damage and solder sphere damage. 2. Trays / T&R compatible with ODM / OEM processing (e.g. PnP, Tools) - Customer have requested tool compatability w/tray for package removal. 3. Preferred: Compliant to JEDEC Publ 95 (Design Guide for generic S&H matrix trays | CQN
Product protection | 1. Outer shipping box must provide adequate protection for normal shipping and handling during product shipment. (Shock and Vibr requirements listed in Blue Book) 2. Moisture protection | CQN
Material Content | 1. Compliant to all regulatory requirements for substance restriction. E.g. RoHS and REACH (Contact Intel CPRS for Corp Regs and Standards questions) 2. Must comply with Intel EPC spec 18-1201 | Corp Prod Regs and Stds
Design for the Environment | 1. Shipping media design must consider Design for the Environment - Materials must be recyclable | CQN
Sustainability
Attribute | Requirement | Source (Name) | Engineering Response ("OK" or "Action") | Describe Action | Action Plan Forum (Target Date)
EU RoHS | 1. Continue to comply with 6 banned materials • Lead: 0.1% • Cadmium: 0.01% • Mercury: 0.1% • Hexavalent Chromium: 0.1% • PBBs: 0.1% • PBDEs: 0.1% 2. Ensure no materials utilizing exemptions are in use beyong the specified expiration dates | Legal Requirement
JEP-709 (Solid State Devices), IPC-4101C (PCB only) | 1. All new component products must meet the low halogen (halogen free) requirements outlined in JEDEC guideline 2. New cards (Wireless and NICs) must meet both the IPC and JEDEC requirements for finished assembly | Customer / Marketing Requirement
REACH | 1. All products must declare whether they contain any of the most up to date list of SVHCs (Substances of Very High Concern) >1000ppm | Legal Requirement
Recycling | 1. All plastic materials within the sockets when tested by volume per BS EN 14582 for halogen should meet: 900ppm maximum Cl, 900ppm maximum Br, and 1500ppm maximum total halogens 2. Cadmium should not be used in the painting or plating of the socket. 3. CFCs and HFCs shall not be used in manufacturing the socket. 4. It is recommended that any plastic component exceeding 25g must be recyclable as per the European Blue Angel recycling design guidelines | Legacy
Safety | 1. Design, including materials, shall be consistent with the manufacture of units that meet the following safety standards: • UL 60950 most current edition and amendments • CAN/CSA-C22.2 – 60950 most current edition and amendments • EN 60950 most current edition and amendments • IEC 60950 most current edition and amendments | Legacy
Supplier Management (Socket, HS Clip, ILM)
Attribute | Requirement | Source (Name) | Engineering Response ("OK" or "Action") | Describe Action | Action Plan Forum (Target Date)
Supplier Capacity | 1. Capable of supporting customization, LVM, HVM, and QA requirements of targeted customers. 2. Major, established supplier needed for On Package Cable / Connector introduction. | Legacy
Geography to support | 1. Able to support and distribute locally to APAC, IJKK, N America, EMEA 2. On Package Cable / Connector requires a Far East supplier | Legacy
Supplier and Subcontractors | 1. Existing suppliers and sub cons will facilitate transition from old to new components. | Legacy
Number of Supplier per component | 1. Number of enabled suppliers required to support the program is 2 (This includes 2 integrated On Package Cable / Connector suppliers) 2. On Package Cable / Connector sub-components (cable, connector, fasteners, etc) must likewise have 2 established suppliers | Legacy +
Supplier Collateral | 1. Suppliers will provide handling and manufacturing app notes to customers. 2. Supplier to provide collaterals to customers that demonstrate the heat sink solution capability and compatibility with Intel processor as indicated in the components design guides, i.e. Datasheet, mechanical model, thermal model, electrical model, independent test house test report, samples, etc. | Legacy
Engineering Test Vehicles and Samples
Attribute | Requirement | Source (Name) | Engineering Response ("OK" or "Action") | Describe Action | Action Plan Forum (Target Date)
Thermal Test Vehicle (TMTV) | 1. TMTV must be powered thru the top side pads and Bottom side Lands for uniform power distribution 2. TMTV must maintain package mechanical form factor and equivalent mechanical behavior of product for • Testing • Socket compatibility • Interface with the heatsink Interface with the LM 3. HVM test simulation must be complete to assess impacts of warpage induced test issues. 4. TMTV must be capable of accessing the temperature of the center of the package via top pads. | Legacy
Daisy Chain Test Vehicle DCTV | 1. Daisy chain test vehicle must provide 100% coverage daisy chain coverage for components/board mechanical evaluation. 2. HVM test simulation must be complete to assess impacts of warpage induced test issues. 3. Must maintain all processor mechanical form factor features • Socket compatibility • Interface with the heatsink • Interface with the LM (See platform development schedule for sample availability schedule.) | Legacy
Functional samples | 1. Must include 2D mark 2. HVM test simulation must be complete to assess impacts of warpage induced test issues. | CQN
END