## Client
Y-Series |  | Dell |  | Asus |  | Lenovo | Sony | MSFT | Apple | HP | ACER |  |  |  | Total market share | Comments | risk if not met
|  | Compal | Wistron Quanta | Compal | Pegatron Quanta | LCFC Wistron | Quanta | JDM1 (Pegatron) | Quanta | Wistron Quanta Inventec | Quanta Pegatron Wistron | Compal | Requirement in BDW MAS | SKL Requirement
| Market Segment Share (Overall) | 14% |  | 8% |  | 18% | 5% | 3% | 8% | 17% | 12% |  |  |  | 85% | Captured ~80% of the mobile market
Paste | Paste model | Yunnan Tin YW9-3005-98CY04 / Shenmao 606P | Shenmao PF606P | Yunnan Tin YW9-3005-98CY04 / Shenmao 606P | Shenmao PF606P | Alpha OM338-L1P / Senju M705-S101HF(NL3)-S4 | Senju 370G-PX | Shenmao PF606P | Alpha OM-363 | Shenmao PF606P / Alpha OM363H | Shenmao 606P / Senju M705-S101ZH-S4 | Yunnan Tin YW9-3005-98CY04 / Shenmao 606P | MAS = Alpha OM363*, Alpha OM363H*, Senju M705-GRN360-K2-VZH*, Senju M705-S101HF(N4)-S4*, Shenmao PF606-P*, Shenmao PF606-P26* | MAS = Alpha OM363*, Alpha OM363H*, Senju M705-GRN360-K2-VZH*, Senju M705-S101HF(N4)-S4*, Shenmao PF606-P*, Shenmao PF606-P26* + Yunan tin(as an option) | 57.14% | Of the 80% covered… 57% of the 80% MSS use or can use Yunnan Tin. HP ODMs also seeking approval to use Yunnan Tin solder paste.
stencil cut
stencil coat
| print speed | 80-100mm/s | 70-100mm/s | 80-100mm/s | 70-100mm/s | 90-100mm/s | 90-110mm/s | 100mm/s | 100mm/s | 100mm/s | 80-100mm/s | Not Spec'd | 80 mm/s minimum
wash rate
Support type (pins, pallets, block, N/A, vacuum fixture etc)
Print | stencil thickness | 4 mil | 3 mil | 4 mil | 4 mil | 3 mil | 4 mil | 4mil | 5 mil | 4 mil | 3 mil | 4 mil | 4 and 5 mil | 3 and 4 mil | 100% | 3mil stencil used on BYT T. Apple used 5mil thick stencil on BDW-Y; not sure what will be used on SKL Y.
| SPI volume contorl limits | 70% +/- | 50% +/- | 70% +/- | 50% +/- | 50% +/- | 50% +/- | 50% +/- | 40%+/- | 50% +/- | 50% +/- | 70% +/- | 50%+/- | +/- 50% | 57.14% | Compal only does minimal sampling of SPI during HVM and uses +/-70%.
| Volume control process during HVM | SPI on sample only during dev. No HVM SPI, not even sampling | 100% during dev. Sampling during HVM | SPI on sample only during dev. No HVM SPI, not even sampling | 100% during dev. Sampling during HVM | 100% during dev. Sampling during HVM | 100% during dev. Sampling during HVM | 100% during dev. Sampling during HVM | 100% during dev. Sampling during HVM | 100% during dev. Sampling during HVM | 100% during dev. Sampling during HVM | SPI on sample only during dev. No HVM SPI, not even sampling |  | Open question: what is our requirement or guidance on SPI in-line?
Reflow | peak temperature | 230-250C | 230-250C | 230-250C | 240-245C | 235-245C | 235-245C | 235-245C | 235-240C | 230-250C | 230-250C | 230-250C | 235-245C | 230-250°C (unless data exists internally to show that 230 causes issues) | 42.86% | Majority of ODMs use 230-250 when left to their own decision.
| TAL | 60-70s | 50-60s | 60-70s | 75-80s | 65-70s | 30s | 60-80S | 60-70s | 50-60s | 50-60s | 60-70s | 40-90s | 40-90s | 85.71% | Follow recommendations from paste suppliers
| Air/N2 | N2 | N2 | N2 | N2 | N2 | N2 | N2 | N2 | N2 | N2 | N2 | Air | Air | 100%
| pallet | Yes | Yes | Yes | Yes | Yes | Yes | Yes | Yes | Yes | Yes | Yes | Yes | Yes | 100%
pallet material
universal or custom
are 2 or more tooling pins used to align the board
is there adequate clearance (1mm) around the panel?
are they using any type of board-clamps (flip-tab, top plate, kapton tape, etc.)
| clamp | No | No | No | No | No | No | No | Fixturing | No | No | No | Yes | No | 14.29% | Majority of ODMs have automated the transition from chip shooter to reflow. Cannot clamp boards in to Pallet unless dictated by the OEM or necessitated due to high yield loss.
| Board Warpage | [6 empty] | HT -110 to -170 | [5 empty] | TBD
| belt speed | 100-110cm/s | 100cm/s | 100-110cm/s | 110cm/s | 100cm/s | 90cm/s | 100cm/s | 100cm/s | 100cm/s | 100cm/s | 100-110cm/s | Not Spec'd | 80-100cm/s
PCB | PCB thickness | 0.8-1.0 | 0.8-1.0 | 0.8-1.0 | 0.8-1.0 | 0.8-1.0 | 0.8-1.0 | TBD | 0.8mm | 0.8-1.0 | 0.8-1.0 | 0.8-1.0 | 0.8-1.2mm | 0.8-1.2mm | 100% | Tablet and Ultrabook. Industry feedback is thinner than 0.8mm leads to excessive board warpage during reflow.
| PCB type | 4 | 4 | 4 | 4 | 4 | 4 | 4 | 4 | 4 | 4 | 4 | Type 4 | Type 4 | 100%
| surface finish(?) | OSP | OSP | OSP | OSP | OSP | OSP | OSP | OSP/ImAg | OSP | OSP | OSP | OSP | OSP | 100%
ULT22 (0.65mm pitch packages segment) |  | Dell |  | Asus |  | Lenovo | Sony | MSFT | HP | ACER
|  | Compal | Wistron Quanta | Compal | Pegatron Quanta | LCFC Wistron | Quanta | JDM1 (Pegatron) | Wistron Quanta Inventec | Quanta Pegatron Wistron | Compal | Requirement | SKL Requirement | Customer Pain if outside of envelope
Paste | Paste model | Yunnan Tin YW9-3005-98CY04 / Shenmao 606P | Shenmao PF606P | Yunnan Tin YW9-3005-98CY04 / Shenmao 606P | Shenmao PF606P | Alpha OM338-L1P / Senju M705-S101HF(NL3)-S4 | Shenmao PF606P | Shenmao PF606P | Shenmao PF606P / Alpha OM363H | Shenmao 606P | Yunnan Tin YW9-3005-98CY04 / Shenmao 606P |  | MAS = Alpha OM363*, Alpha OM363H*, Senju M705-GRN360-K2-VZH*, Senju M705-S101HF(N4)-S4*, Shenmao PF606-P*, Shenmao PF606-P26* + Yunan tin(as an option)
Print | stencil thickness | 4 mil | 4 mil | 4 mil | 4 mil | 4 mil | 4 mil | 4mil | 4/5 mil | 4/5 mil | 4 mil | 4 and 5 mil | 4 and 5 mil
stencil cut
stencil coat
| print speed | 80-100mm/s | 70-100mm/s | 80-100mm/s | 70-100mm/s | 90-100mm/s | 90-110mm/s | 100mm/s | 100mm/s | 100mm/s | 80-100mm/s | Not Spec'd | 80 mm/s minimum
wash rate
Support type (pins, pallets, block, N/A, vacuum fixture etc)
| SPI volume contorl limits | 70% +/- | 50% +/- | 70% +/- | 50% +/- | 50% +/- | 50% +/- | 50% +/- | 50% +/- | 50% +/- | 70% +/- | 50%+/- | +/- 50%
| Volume control process | SPI on sample only during dev. No HVM SPI, not even sampling | 100% during dev. Sampling during HVM | SPI on sample only during dev. No HVM SPI, not even sampling | 100% during dev. Sampling during HVM | 100% during dev. Sampling during HVM | 100% during dev. Sampling during HVM | 100% during dev. Sampling during HVM | 100% during dev. Sampling during HVM | 100% during dev. Sampling during HVM | 100% during dev. Sampling during HVM |  | Open question: what is our requirement or guidance on SPI in-line?
Reflow | peak temperature | 230-250C | 230-250C | 230-250C | 240-245C | 235-245C | 235-245C | 235-245C | 230-250C | 230-250C | 230-250C | 235-245C | 230-250°C (unless data exists internally to show that 230 causes issues)
| TAL | 60-70s | 50-60s | 60-70s | 75-80s | 65-70s | 30s | 60-80S | 50-60s | 50-60s | 60-70s | 40-90s | 40-90s
| Air/N2 | N2 | N2 | N2 | N2 | N2 | N2 | N2 | N2 | N2 | N2 | Air | Air
O2 concentration
| pallet | Yes | Yes | Yes | Yes | Yes | Yes | Yes | Yes | Yes | Yes | Yes | #NAME?
pallet material
universal or custom
are 2 or more tooling pins used to align the board
is there adequate clearance (1mm) around the panel?
are they using any type of board-clamps (flip-tab, top plate, kapton tape, etc.)
| clamp | No | No | No | No | No | No | No | No | No | No | Yes | No
| Board Warpage | [6 empty] | HT -110 to -170 |  |  |  |  | TBD
| belt speed | 100-110cm/min | 100cm/s | 100-110cm/s | 110cm/s | 100cm/s | 90cm/s | 100cm/s | 100cm/s | 100cm/s | 100-110cm/s | Not Spec'd | 80-100cm/s | cm/min (not cm/s)
PCB | PCB thickness | 0.8-1.0 | 0.8-1.0 | 0.8-1.0 | 0.8-1.0 | 0.8-1.0 | 0.8-1.0 | TBD | 0.8-1.0 | 0.8-1.0 | 0.8-1.0 | 0.8-1.2mm | 0.8mm
| PCB type | 3 | 3 | 3 | 3 | 3 | 3 | 3 | 3 | 3 | 3 | 3 | Type 3
| surface finish(?) | OSP | OSP | OSP | OSP | OSP | OSP | OSP | OSP | OSP | OSP | OSP | OSP
ULT23/H44e |  | MSFT | Apple
|  | JDM1 (Pegatron) | Quanta | BDW Requirement | SKL Requirement
Paste | Paste model | Shenmao PF606P | Alpha OM-363
Print | stencil thickness | 4mil | 4 mil | 4 and 5 mil | 4 and 5 mil
stencil cut
stencil coat
| print speed | 80-100mm/s | 70-100mm/s | 80-100mm/s | 70-100mm/s | 90-100mm/s | 90-110mm/s | 100mm/s | 100mm/s | 100mm/s | 80-100mm/s | Not Spec'd | 80 mm/s minimum
wash rate
Support type (pins, pallets, block, N/A, vacuum fixture etc)
| print speed | 100mm/s | 90mm/s | Not Spec'd | 80 mm/s minimum
| SPI volume contorl limits | 50% +/- | 40%+/- | 50%+/- | +/- 50%
| Volume control process | 100% during dev. Sampling during HVM |  |  | Open question: what is our requirement or guidance on SPI in-line?
Reflow | peak temperature | 235-245C | 235-245C | 235-245C | 230-250°C (unless data exists internally to show that 230 causes issues)
| TAL | 60-80S | 60-70s | 40-90s | 40-90s
| Air/N2 | N2 | N2 | N2 | N2
| pallet | Yes | Yes | Yes | Yes
pallet material
universal or custom
are 2 or more tooling pins used to align the board
is there adequate clearance (1mm) around the panel?
are they using any type of board-clamps (flip-tab, top plate, kapton tape, etc.)
| clamp | No | Fixturing | Yes | No
| Board Warpage | HT -110 to -170 | 50+/- | 50+/- | 50+/-
| belt speed | 100cm/s | 100cm/s | Not Spec'd | 80-100cm/s
PCB | PCB thickness | TBD | 0.8mm | 0.8-1.2mm | 0.8-1.0mm
| PCB type | TBD | 4 | Type 4 | Type 4
| surface finish(?) | OSP | OSP/ImAg | OSP | OSP
Rework |  | Dell |  | Asus |  | Lenovo | Sony |  | Apple | HP | ACER |  |  |  | Total market share
| Rework | Compal | Wistron Quanta | Compal | Pegatron Quanta | LCFC Wistron | Quanta |  | Quanta | Wistron Quanta Inventec | Quanta Pegatron Wistron | Compal | Requirement
Paste/Flux | Paste or Flux?
Paste/Flux model
Reflow | peak temperature
TAL
Air/N2
pallet
pallet material
universal or custom
are 2 or more tooling pins used to align the board
is there adequate clearance (1mm) around the panel?
are they using any type of board-clamps (flip-tab, top plate, kapton tape, etc.)
clamp
Cycle Tiime (Remove and replace)

## HH
SMT line/process |  | Quanta | Foxconn | BYD | Pegtron | Pegatron for MSFT | Sony | Samsung | LGE | CTE
Parameters
SOLDER PASTE PRINT
| Stencil Thickness | 0.08mm | 0.08mm | 0.08 - 0.1mm | 0.08mm | 1.0mm | 0.08 - 1mm |  | 0.08 mm
| Solder Paste | Shenmao PF606-P | Alpha OM340 | Henkel Multicore97SCLF721DAP88.5V (SOC304, type4) | Shenmao PF606 | Indium 8.9 HFA Type 4.5 Metal load 87.75% | Senju SAC305 Type5 | M705-GRN260-K2-VT by Senju | SnAgCu , Ag 0.3% or 3.0% | Tong Fang GMF2-M305-D-885 Nihon Handa PF305-1180TO Multicore Henkel 97SCLF328F Alpha-OM 340 GENMA PW231-ST155-GQ
| Stencil Aperture Design | Follow MAS | Follow MAS | 1. 0.24 (O)/0.21 (I) mm. 2. 0.24 (O)/0.23 (I) mm | Folow MAS | Aps 9.5 mil square rotated 45° with 1.5 mil corner radii | Φ0.24mm round |  | Component Recommand or LGE Spec | Not known
| Print Speed | 60mm/s | 40mm/s | 60 |  |  | 30mm/s |  | 10~80mm/sec
| Print Pressure | 80x10^-2 N | 4kg | 60 |  |  | 40*10-2N/mm |  | 20~50×10-2 N
| Stencil Manufacturing Process | Laser Cut | Laser Cut | Laser Cut | Laser cut | Lasercut with Nano coating | Laser cut with electrial polishing
| Seperation Speed | 5mm/s | 1mm/s | 0.5 mm/s |  |  | 5mm/s
| Stencil .brd file attached | N/A | N/A
| Stencil vendor name | FOSEN | Sunshine | KWE | Sunshine |  | Beijing Sunshine Laser Technology Co., LTD
| Pallet use | no | no | no | no | no | no |  | no
| Board Support | yes. Block. |  |  | yes. Block |  | no |  | no
| Vacumm support | no | no | no | no | no | no |  | no
| Screen print Machine model/vendor name | Panasonic SP60L | DEK | DEK 710/EKRA | DEK |  | SP60P-M / Panasonic |  | Panasonic, SIEMENS, JUKI, PHILIPS etc
SOLDER PASTE INSPECTION
| Paste Volume Control Limit | 0.002 mmcu | 75%/125% | 50 ~ 140% | 50%-220% |  | 40%~180% for each pad and 70%~120% for panel average |  | 3D SPI Volume 40 ~ 170% | No inline machine
| Paste normal volume | 0.0054 mmcu | [6 empty] | 3D SPI Volume 40 ~ 170%
| Paste Hieght Control Limit | -50%/100% | 75%/125% |  |  |  | 40%~180% for each pad and 70%~120% for panel average |  | 3D SPI Volume 40 ~ 170%
| Paste Area Control Limit | -40%/100% | 75%/125% |  |  |  | 40%~180% for each pad and 70%~120% for panel average |  | 3D SPI Volume 40 ~ 170%
| Machine model/vendor name | TR7000L | KY-8030L | TR7007 SII | KON YOUNG KY8030-2NB |  | MK5401E / Anritsu |  | KOH YOUNG
PNP
| Component Placement | Panasonic CM602-L |  | Fuji NXT | Fuji NXT |  | Medium |  | POP(Package On Package) SMT
| Nozzle Diameter | 6x4mm out size, D 3mm round internal size | Unknown |  |  |  | 6.0mm |  | Min 6mm (Rubber Type)
| Component Hieght (Pre-SMT) | 0.7mm | Unknown | 0.7mm | 0.7mm |  |  |  | No Pre-SMT
| Placement Speed | N/A | Unknown |  |  | 40%
| Pallet | no | no | no | no | no | no | no | no
| Machine model/vendor name | Panasonic CM602-L | Panasonic CM602-L | Fuji NTX | Fuji |  | Panasonic CM602 |  | Panasonic, SIEMENS, JUKI, PHILPIS etc
| Flux | Koki TF-MP1 | Alpha OM340 | Indium 89LV | Alpha 707 | Indium 8.9HF-LV | Indium 89LV | Senju DELTALUX NSV301HF(BK) |  | No PoP capability
| Deepth | 0.2mm (80% ball height) | Foxconn use Flux dispense method, not flux dip | 0.12(70%) ~ 0.15 | 0.125~0.15mm | 170µm on a 250µm ball height - i.e. 68% | >50% |  | 50~60% of Ball Height | No PoP capability
| Flux Dwell Time | 900ms |  | 2 s | 0.2 s | .3s |  |  | 100 ~ 300ms
REFLOW
| Peak Temp | 243C | 241C |  |  |  | 250C |  | 1. Peak Temp 245℃ 2. abobe 230℃ 45 ~ 60sec 3. 150 ~ 200℃ 60 ~ 100sec
| TAL | 70 | 66S > 217C | 220oC: 61, 61.5, 61.5, 63.5. 230oC: 43.5, 43, 43.5 46.5 | Follow MAS |  | 220oC : 60~70s 230oC : 40~60s
| Soak Temp and Time | 208sec, 50C-220C | 105s 130-200C, 35~45s 200-217c | 80.5, 80, 80.5, 78 |  |  | 150oC~190oC : 60~90s
| Delta T | 3.94 | N/A |  |  |  | <=10
| Pallet | Dedicated | general | no | general |  | No
| Clamping / No Clamping | Clamping | No Clamping | No clamping | no calmps |  | No |  | No Clamping
| Board Handling | Manual | Manual | Autom | manual
| Belt Speed | 0.9m/min | 0.75m/min | 0.85m/min | 0.95m/min |  | 1m/min
| N2 | 4500PPM | < 800PPM | 2000 PPM machine setting. | 3000PPM | air | <=2000ppm |  | Yes (?) | Air
| Machine model/vendor name | Tamura, 10 zone | Unknown brand, 12 zone | Tamura 10+4 zone | Tamura 10+2 zone |  | NC06M-102 / ETC |  | HELLER / VITRONICS / TAMURA
| Reflow profile file attached | See attach file | 130 145 165 180 190 190 210 232 232 240 250 255 (Leveraging Apple iPad profile requirement) | see attached file |  |  | Willing to do MV with intel profile
| Reflow profile board part # | N/A | N/A
PCB
| Board thickness | 0.8mm |  | 0.8mm | 0.8mm |  | 0.5 to 1 mm | 0.65, 10 layer, 50um/50um(line/space) (t means total) | 0.65 ~ 1.0 mm
| Panel/board | 1/2, 4, 6, | 1/2 |  | 1/4 |  | 1/2 |  | Panel (2~3 Array)
| Notes | SMT yield: 99.8%. RT copl/HT warp: JEDEC. Finalize to 2 and 4 up | RT copl/HT warp aligned with Apple/Qualcomm. 0.18~.21mm aperture for such pitch BGA. Experiences up to ~1300 pins and .35mm pitch | Add new paste every 2 hrs. Change all flux on dip tray every shift. Rework: DIC RD-500SIII. X-ray: Phoenix 2D. TRI TR7600. Board Router: SRP R10 | Add new paste every 2hrs. Change all Flux on dip tray every shift (12hrs). N2 machine setting only, accual data can't read because O2 analizer broken | MSFT targets 100% SMT yield. Just agreed: funcational build coming up in early sept is set @ 90-95%... for production it is 99.7% and to 99.9% (need work with Intel if SMT issue). | Sony Informaiton collected through CHT PoP engagement. SMT yield: 99.95%. RT copl/HT warp: JEDEC. | SMT yield: 99.9%. RT copl <=100um. HT warp <=80um. Underfill: WE-3008 S1 by Wonchemical.Co.,Ltd | Copl and Warp: < 80㎛