## MV_DOE-tables
[6 empty] | Assume Asus: | 4 bd/pnl | 1unit/bd
[6 empty] | JEDEC: | 15unit/bd
Setup 1 | Ann. DCTV | JEDEC | To
Probe/Xray
| (unit) | (bd) | (unit/bd)
SMT (sub-total) | 45 | 3 | 45/3
Intel SMT paste w
Intel PoP flux | 45 | 3 | 45/3
Total | 45 | 3 | 45/3
Setup 2 | ES units | Asus bd | To
Probe/Xray
| (unit) | (bd) | (unit/bd)
SMT (sub-total) | 44 | 11 | 44/11
ODM SMT paste w | 44 | 11 | 44/11
Inte PoP Flux
Total | 44 | 11 | 44/11
DOE 1 | Ann. DCTV | Asus bd w DC design | To
Probe/Xray
| (unit) | (bd) | (unit/bd)
SMT (sub-total) | 360 | 90 | 360/90
Intel SMT paste/PoP flux | 180 | 45 | 180/45
ODM SMT paste/PoP flux | 180 | 45 | 180/45
Rework/Replace (sub-total) | 20 | 20 | 20/20
Intel SoC paste | 10 | 10 | 10/10
Asus SoC paste/flux | 10 | 10 | 10/10
Total | 380 | 110 | 380/110
DOE 2 | Ann. ES/QS units | Asus Product bd | To | To | Power On
|  |  | Xray | DnP
| (unit) | (bd) | (unit/bd)
SMT (sub-total) | 360 | 90 | 360/90 | Only rejects | 360/90
Intel SMT paste/PoP flux | 180 | 45 | 180/45 | Only rejects | 180/45
ODM SMT paste/PoP flux | 180 | 45 | 180/45 | Only rejects | 180/45
Rework/replace (sub-total) | 20* |  |  | Only rejects
*for replace
Total | 380 | 90 | tbd |  | tbd
DOE 1 | Ann. DCTV | Asus bd w DC design | To
Probe/Xray
| (unit) | (bd) | (unit/bd)
SMT (sub-total) | 360 | 90 | 360/90
Intel SMT paste/PoP flux | 180 | 45 | 180/45
ODM SMT paste/PoP flux | 180 | 45 | 180/45
Rework/Replace (sub-total) | 20 | 20 | 20/20
Intel SoC paste | 10 | 10 | 10/10
Asus SoC paste/flux | 10 | 10 | 10/10
Total | 380 | 110 | 380/110
Note on H35: xma1: 4 bd/panel

## MV_Collaterals
Collaterals | DOE | Unit | Name | Intel | Due date (Intel) | Asus/ODM | Due date (Asus) | Notes
Document | setup1 | 1 | MAS | Xiao |  |  |  | .ppt
Document | setup1 | 1 | Stencile file | Ann/Srini | 2014-02-10 |  |  | .brd
Material | setup1 | 1 | Stencile |  |  | PM | 2014-03-05 | Asus ODM will make the above stencil following above stencil design
Document | setup1 | 1 | DCTV instru | Jing | 2014-01-01 |  |  | Daisy chain Instruction for probe test. Available
Material | setup1 | 1 | Intel paste | Ann/Srini | 2014-02-26 |  |  | Ship out to ODM: Intel POR paste - Shenmao PF606-P26 (SAC305) paste
Material | setup1 | 1 | Intel flux | Ann/Srini | 2014-02-26 |  |  | alpha PoP 707
Material | setup1 | 45 | SoC DCTV | Ann/Srini | 2014-02-26 |  |  | Need unit copl/warp for tracebility
Material | setup1 | 45 | DRAM DCTV |  |  | PM | 2014-02-26 | Ship from DRAM vendor. Need discuss with Asus/ODM to get
Material | setup1 | 3 | JEDEC bd | Ann/Srini | 2014-02-26 |  |  | 15 units/bd. New board in a vacume sealed bag.
Material | setup1 | 2 | Profile bd. Reflow | Ann/Srini | 2014-02-26 |  |  | Need two in case damage
Document | setup2 | 1 | SMT process procedure | Sanjay | 2014-02-07 |  |  | Updated in MAS. .ppt
Document | setup2 | 1 | Stencile file |  |  | PM | 2014-02-07 | Asus provides to ODM
Material | setup2 | 1 | Stencile |  |  | PM | 2014-02-26 | ODM make the stencil
Material | setup2 | 1 | Asus paste |  |  | PM | 2014-02-26 | Asus/智鼎(CHIH TING) paste:
Material | setup2 | 1 | Intel flux | Ann/Srini | 2014-02-26 |  |  | alpha PoP 707
Material | setup2 | 44 | ES reject w Bo | Rob/Kate | 2014-02-26 |  |  | Need unit copl/warp for tracebility
Material | setup2 | 44 | DRAM reject |  |  | PM | 2014-02-26 | Setup don't need good units. Need discuss with Asus/ODM to get
Material | setup2 | 11 | Asus bd |  |  | PM | 2014-02-26 | 4 units/panel. The unit/panel might changed for Asus bd.
Material | setup2 | 2 | Profile bd. Reflow |  |  | PM | 2014-02-26 | Need two in case damage. Can be reused.
Document | DOE 1 | 1 | MAS | Xiao | 2014-02-16 |  |  | MAS need to be published in Ww07. .ppt
Document | DOE 1 | 1 | Stencile file |  |  | PM | 2014-02-16 | .brd
Material | DOE 1 | 1 | Stencile |  |  | PM | 2014-03-05 | Use Asus Stencil
Document | DOE 1 | 1 | DCTV bd instru | Jing | 2014-01-01 |  |  | Daisy chain Instruction for probe test
Material | DOE 1 | 2 | Intel SMT paste | Ann/Srini | 2014-02-26 |  |  | Senju M705 S101 N4S4
Material | DOE 1 | 2 | Intel PoP flux | Ann/Srini | 2014-02-26 |  |  | alpha PoP 707
Material | DOE 1 | 2 | Asus SMT Paste |  |  | PM | 2014-02-26 | Asus or ODM SMT paste
Material | DOE 1 | 2 | Asus PoP Flux |  |  | PM | 2014-02-26 | Asus or ODM PoP flux
Material | DOE 1 | 1 | Intel rework paste | Ann/Srini | 2014-02-26
Material | DOE 1 | 1 | Intel rework flux | Ann/Srini | 2014-02-26
Material | DOE 1 | 1 | Asus rework paste |  |  | PM | 2014-02-26 | Asus or ODM rework paste
Material | DOE 1 | 1 | Asus rework flux |  |  | PM | 2014-02-26 | Asus or ODM rework flux
Material | DOE 1 | 380 | SoC DCTV | Ann/Srini | 2014-02-26 |  |  | Need unit copl/warp for tracebility
Material | DOE 1 | 380 | DRAM DCTV |  |  | PM | 2014-02-26 | Need discuss with Asus/ODM to get
Material | DOE 1 | 110 | Asus bd w DC drop in |  | 2014-02-26 | PM |  | 4 units/bd
Material | DOE 1 | 2 | Profile bd. Reflow | Ann/Srini | 2014-02-26 |  |  | Need two in case damage
Material | DOE 1 | 2 | Profile bd. Rework | Ann/James | 2014-02-26 |  |  | Need two in case damage
Material | DOE 1 | 2 | Profile bd. Reflow |  |  | PM | 2014-02-26 | Need two in case damage
Material | DOE 1 | 2 | Profile bd. Rework |  |  | PM | 2014-02-26 | Need two in case damage
Document | DOE 2 | 1 | MAS | Xiao | 2014-02-16 |  |  | .ppt
Document | DOE 2 | 1 | Stencile file |  |  | PM | 2014-02-26 | .brd
Material | DOE 2 | 1 | Stencile |  |  | PM | 2014-02-26 | Use Asus Stencil
Material | DOE 2 | 2 | Intel SMT paste | Ann/Srini | 2014-02-26 |  |  | Intel POR paste
Material | DOE 2 | 2 | Intel PoP flux | Ann/Srini | 2014-02-26 |  |  | alpha PoP 707
Material | DOE 2 | 2 | Asus SMT Paste |  |  | PM
Material | DOE 2 | 2 | Asus PoP Flux |  |  | PM
Material | DOE 2 | 1 | Intel rework paste | Ann/Srini | 2014-02-26
Material | DOE 2 | 1 | Intel rework flux | Ann/Srini | 2014-02-26
Material | DOE 2 | 1 | Asus rework paste |  |  | PM | 2014-02-26
Material | DOE 2 | 1 | Asus rework flux |  |  | PM | 2014-02-26
Material | DOE 2 | 380 | SoC ES or Pre-QS units w Bo | Rob/Kate | 2014-02-26 |  |  | POR units with POR test flow with unit copl/warp for tracebility
Material | DOE 2 | 380 | DRAM unit |  |  | PM | 2014-02-26 | This build is within Asus 3/18 ER1 build. Will following Asus build to collect data
Material | DOE 2 | 90 | Asus production bd |  |  | PM | 2014-02-26 | 4 units/bd. This build is within Asus 3/18 ER1
Material | DOE 2 | 2 | Profile bd. Reflow |  |  | PM | 2014-02-26 | Need two in case damage. Use the same setup 2 profile bd
Material | DOE 2 | 2 | Profile bd. Rework |  |  | PM | 2014-02-26 | Need two in case damage. Use the same setup 2 profile bd
Note on G7: xma1: Asus program manager or ODM program manager

## ODM_SMT_Inform_Needed
Informaiton needed for Asus ODM Anniedale/Moorefield Build
line Items |  | BYD | Apple | Acer | Acer | Asus | Dell | HP | Lenovo (Idea Pad) | Lenovo (Think Pad) | Samsung | Sony | Panasonic | Toshiba | Fujitsu | Notes
Parameters
SOLDER PASTE PRINT
Stencil Thickness
Solder Paste
Stencil Aperture Design
Print Speed
Print Pressure
Stencil Manufacturing Process
Seperation Speed
Stencil .brd file attached
Stencil vendor name
Screen print Machine model/vendor name
SOLDER PASTE INSPECTION
Paste Volume Control Limit
Paste Hieght Control Limit
Paste Area Control Limit
Machine model/vendor name
PNP
Component Placement
Nozzle Diameter
Component Hieght (Pre-SMT)
Placement Speed
Machine model/vendor name
REFLOW
Peak Temp
TAL
Soak Temp and Time
Delta T
Pallet
Clamping / No Clamping
Board Handling
Belt Speed
N2
Machine model/vendor name
Reflow profile file attached
Reflow profile board part #

## Handheld+Client CRD
Milestone
Bold Red Fonts ( SMT CA SET I ) | Pathfinding/ Form Factor Definition/ Foot Print Freeze
Bold Red Fonts ( PoP CA SET I ) | Pathfinding/ Form Factor Definition/ Foot Print Freeze
SMT CA SET II | Product Tape-Out / SMT Internal and External MV
PoP CA SET II | Product Tape-Out / SMT Internal and External MV
SMT CA SET III ( "Nice to Have") | ES / QS / PRQ
CRD Parameters | Update Frequency | Compal Plant 4 (Asus & Lenovo)_Mark Pan | Compal Plant 2 (HP)_Feng Chang | Compal Plant 3 (Dell) - SKL-Y | Compal Plant 3 (Dell) - SKL-U | Compal Plant 3 (Dell) - SKL-H | Inventec CQ - SKL-Y | Inventec CQ - SKL-U22 | MSFT - JDM1 - SKL-Y | MSFT - JDM1 - SKL-U22 | MSFT - JDM1 - SKL-H42 | Pegatron CQ (Asus) - Chunlai | Pegatron SZ (Dell) - Jackie | Pegatron SZ Plant 6 - Kay | Wistron KS - TD Center | Quanta SH Shanghai’s NB production is very little, please refer to Chongqin’s data mainly. | Quanta CQ | CTE - IP3 深圳英众世纪智能科技有限公司 | CTE - Emdoor 深圳市亿道数码技术有限公司 | CTE - Weibu | Comments
PRODUCT NAME ( ex. Broadwell Y, Anniedale etc. ) | [8 empty] | Skylake | Skylake | Skylake |  |  |  | SKL-Y
Package Pitch |  |  |  | 0.4mm |  |  | 0.4mm | 0.65mm | SKL-Y (0.4mm pitch) | SKL-U22 (0.65mm pitch) | SKL-H42 (0.65mm pitch) | -U or -Y or -H? |  |  | 0.4mm
SOLDER PASTE PRINT
Board Support ( Vacuum, Pin, Block, Pallet ) | 1x / yr | Block | Block |  |  |  | Pin | Pin | Vacuum or Block | Vacuum or Block | Vacuum or Block | Block | Pin |  |  | Vacuum suppprt table | Vacuum suppprt table
Solder Paste Formulation ( Brand and Model, Ex. Shenmao PF 606-P) | 1x / yr | Shenmao PF606-P & SENJU M705-S101HF(NL3-S4 | YW9-3005-98CY04 type4 | YW9-3005 | YW9-3005 | YW9-3005 | Shenmao PF 606-P | Shenmao PF 606-P | Indium, Alpha, Senju, Shenmao refer to Intel's MAS and under estimation | Indium, Alpha, Senju, Shenmao refer to Intel's MAS and under estimation | Indium, Alpha, Senju, Shenmao refer to Intel's MAS and under estimation | Shenmao PF 606-P | 升貿(PF-606-P)/亞太微（YANKTAI） | Shenmao PF606-P; Senju S101HF | Senju M705-S101ZH-S4(W2) | Shenmao PF 606-P | Shenmao PF 606-P | 唯特偶LF4000A-6 (Vitual) | 同方：TF238_M305_D_885 | Sn98.5%:Ag1%:Cu0.5%/Sn96.5%:Ag3%:Cu0.5%(TYpe4)
Stencil Thickness ( Ex. 3 mil thick ) | Get the rule (update when boundary limit change) | 0.08mm/0.1mm/0.13mm/0.15mm (pitch and pad size are the driver, 0.4mm pitch using 0.08mm) | 4MIL | 3mil | 5mil | 5mil | 3mil thickness | 4mil thickness | 4mil (Consider the warpage of CPU and also some other connector component) | 4mil (Consider the warpage of CPU and also some other connector component) | 5mil (refer to Intel's MAS) | Stencil Thickness 3-4mil | ??? | 4mil(Base on Pitch size) | 4mil | 3mil ,4mil | 3mil ,4mil, 5mil (what CPU?) Haswell | 0.10MM | 有 | 钢片厚度最薄0.08mm最厚0.1mm
Min. Stencil Aperture Opening per stencil thickness ( Ex. 10 mil circle with 3 mil corner radius ) | Get the rule (update when boundary limit change) | 0.25mm (9.8mil) circle with 0.24 mm Corner | 7.5mil *8.5mil rectangle with 2mil corner radius | Thickness:0.08mm Stencil Aperture: 0.23mm square with 0.03mm corner radius | Thickness:0.13mm Stencil Aperture: 0.33~0.406mm square with 0.05mm corner radius | Thickness:0.13mm Stencil Aperture: 0.33~0.406mm round | Round 9mils (change to 0.245mm due to HoP) | Round 11mils, square 13mils | 9.3 mil circle with 2 mil corner radius | 9.3 mil circle with 2 mil corner radius | 9.3 mil circle with 2 mil corner radius | 15mil Square with 3 mil corner radius )，Around The hole 13*15miRectanglel | Follow Intel MAS | 12mil with 2mil corner radius | 8 mil circle | 12mil square with 2mil corner radius Stencil Thickness:0.1mm How about 3mil thick? | 12mil square with 2mil corner radius Stencil Thickness:0.1mm (How about 3mil thick stencil? What is the minimum opening?) round 9mil | 0.2MM | 按intel标准 | 钢网开口直径最大0.24MM,最小0.23MM
Minimum Air Gap Requirement ( By stencil thickness ) | Get the rule (update when boundary limit change) | 0.17mm (6.69mil) | 0.3mm for stencil thickness 0.13mm | 0.22mm (8.66mil) | 0.25mm | 0.25mm | 0.171mm (change to 0.155mm after open bigger aperture) | 5.5mils（Corner ） | 8mil | 8mil | 8mil | Stencil Air Gap >7 mils By 4mil stencil thickness | Follow Intel MAS | 6.7mil | 7.8mil | 0.2mm | 0.2mm (Is this for 0.1mm thick stencil? How about 0.08mm stencil?) 0.15mm | 0.35MM ?? | 0.08mm | 0.15MM
Stencil Manufacturing Process ( Ex. Laser Cut, Electroformed etc.) | 1x / yr | Laser | Laser Cut |  |  |  | Laser cut | Laser cut | Laser cut or E-form | Laser cut or E-form | Laser cut or E-form |  | Laser Cut |  |  | Laser Cut | Laser Cut
Stencil Coat Process ( Ex. Nanocoat ) | 1x / yr | mechanical polishing | electonic Polish |  |  |  | N/A | N/A | Nanocoat | Nanocoat | Nanocoat |  | NA |  |  | No | NA.
Common Print Speed | 1x / yr | 40~150mm/s (% of 150mm/s?) =>Printing parameters depend on the model characteristics, mainly on the balance point of production capacity and quality. Take March as example, 25% capacity run at 150mm/s( Bay trail M) | 80 to 150mm/s according to print and product (100% of products running at 150mm/s?) |  |  |  | 80mm/s | 120mm/s | 60~120 | 60~120 | 60~120 |  | 60mm/sec?? |  |  | 80～120 mm/s | 80～120 mm/s
Screen print Machine model/vendor name |  | 265/DEK |  |  |  |  | DEK | DEK | DEK (Horizon 03iX) | DEK (Horizon 03iX) | DEK (Horizon 03iX) |  | DEK |  |  | Panasonic/Fuji/DEK | DEK
Common Frequency of auto clean cycle ? ( Ex. every 10th board, 50th board etc. ) | 1x / yr | Every 5th. |  |  |  |  | 4th board | 6th board | 2~8pcs/cycle | 2~8pcs/cycle | 2~8pcs/cycle |  | every 5th board |  |  | every 6th board | every 6th board
Stencil vendor name |  | Compal |  |  |  |  | Sunshine & Fosen | Sunshine & Fosen | Desco | Desco | Desco |  |  |  |  | FOSEN | FOSEN / SUNSHINE
Stencil .brd file attached |  | NA
Print Pressure |  | 6~20kg |  |  |  |  | 10kg | 10kg | 6~12 | 6~12 | 6~12 |  | based on Squeegee length? [How to do the calculation?] |  |  | 8-12KG | 8-12KG
Separation Speed |  | 1~5mm/s |  |  |  |  | 1mm/s | 1mm/s | 0~3 | 0~3 | 0~3 |  | 1mm/s |  |  | 3~10 mm/s | 3~10 mm/s
SOLDER PASTE INSPECTION
Machine model/vendor name | when customer expand, move factories, if we know there is a equipment limitation approaching, or 1x in 3 years | SE500/Cyber |  |  |  |  | TR7007 | TR7007 | Kohyoung (KY-8030L) | Kohyoung (KY-8030L) | Kohyoung (KY-8030L) |  | TRI |  |  | SE500 | SE500
SPI Board sampling rate for HVM ( Ex. Every board, every 10th board or none etc. ) | 1x / yr | Every board | Every board, |  |  |  | Every board | Every board | 100% | 100% | 100% | Every board 所有板 | Every board |  |  | Every board | Every board
How do you calculate your target paste volume ? Is it theoretical or based on measurement ? | 1x / yr | based stecil opening/thickness | SPI measurement |  |  |  | Based on measurement | Based on measurement | Machine calculate | Machine calculate | Machine calculate | paste volume target based steel hole area and height.錫膏量目標基於鋼網開孔面積和高度 based on theoretical of measurement is carried out 基於理論進行測量檢測 ? Need clarify. | based on measurement |  |  | based on measurement | based on measurement
Paste volume upper and lower control limit ( Ex. ± 50%) | 1x / yr (get the rule) | Upper==>+60%,lower==>-40% | ± 30% |  |  |  | ± 60% | LCL=(1-40%) / UCL=(1+60%) | 50%~150% as Kore's requirement | 50%~150% as Kore's requirement | 50%~150% as Kore's requirement | upper上限：150%~180%；lower下限：55% |  |  |  | ± 50% | ± 50%
Response if control limit is violated in HVM ( Ex. Do you wash the board and reprint ? ) | get the rule | wash the board and reprint | wash the board |  |  |  | Yes | YES | Wash and reprint | Wash and reprint | Wash and reprint | If the paste volume exceeds the limit, we will reprint and washer 如果錫膏量超過極限，我們將洗板並重印。 | wash the board and reprint when it can not be repair |  |  | wash the board | wash the board
Board Wash Rate | 1x / yr | [5 empty] | No data | No data | [7 empty] | NA | 0.1%
Causes of Board Wash | 1x / yr | print short&open |  |  |  |  | Printing defetcs | Printing defetcs | Insufficient, solder bridge | Insufficient, solder bridge | Insufficient, solder bridge |  |  |  |  | short | short
PNP
Machine model/vendor name | when customer expand, move factories, if we know there is a equipment limitation approaching, or 1 in 3 years | DT401/Panasonic |  | Panasonic DT-401 | Panasonic DT-401 | Panasonic DT-401 | Panasonic DT401 | Panasonic DT401 | Panasonic NPM | Panasonic NPM | Panasonic NPM |  |  |  |  | NPM | NPM
Min Ball Size Recognition Capability ( Ex. 10 mil ball, 8 mil ball etc.) | when customer expand, move factories, if we know there is a equipment limitation approaching, or 1 in 3 years | 0.18 mm for 6mm package size | 8mil ball (is this the current or smallest?) 0.2mm | / | / | / | 8mil | 8mil | 8mil | 8mil | 8mil | Φ>0.25mm (9.8mil? Is this current or capability?) | Φ>0.25mm (Is this current or capability?) | 10mil ball? (Is this true or current? Intel or non-Intel?) | 0.5mm(Machine spec) 0.25mm (real) | 10MIL (Current?) | 10MIL (current?) (Is this the current data or machine capability? Skylake-Y is 9mil ball size, it cannot be just 10mil) update 9mil | 0.15MM??? | 0.25mm | 0.25MM-0.27MM
Min Pitch Recognition Capability ( 0.35 mm, 0.4 mm etc.) |  | 0.27mm | current 0.4mm (Intel) | / | / | / | 0.4mm | 0.4mm | 0.35 | 0.35 | 0.35 | 0.4 | 0.4 | 0.4mm (Is this the current?) | 1.0mm(Machine spec) 0.4mm(real) | 0.35MM | 0.35MM | 0.15MM??? | 0.3mm | 0.3MM
Is Pallet Used ? | 1x / yr | No | YES |  |  |  | Used | Used | Yes | Yes | Yes |  |  |  |  | NO | NO
Nozzle Diameter |  | NA |  |  |  |  | 3.5OD | 3.5OD | [7 empty] | 8MM | 8MM
Placement Speed |  | 0.33s/QFP |  |  |  |  | 80 | 80 | [7 empty] | 40-60 | 40-60
PNP ( Applicable only for PoP packages )
Do you have experience with PoP assembly ? | apply to new customer only or known to have no prior experience
PoP Assembly Process ( ex Flux Dispense, Memory Dip etc.) | 1x / yr
PoP Flux or Paste Material(s) Formulation ( Brand and Model ) | 1x / yr
Machine Model / Vendor Name for PoP assmebly | when customer expand, move factories, if we know there is a equipment limitation approaching, or 1 in 3 years
Dipping Plate Height(s) ( ex. 100 µm, 150 µm, 200 µm) | 1x / yr (or when technology changes)
Desired Flux Dwell Time ( in ms ) | 1x / yr (or when technology changes)
Max. Flux Dwell Time Machine Capability ( in ms ) | 1x / yr (or when technology changes)
Memory Placement Force ( if using Force Control ) | [6 empty] | 2.5N | 2.5N | [8 empty] | 5N
REFLOW
No of heating and cooling zones in the oven | when customer expand, move factories, if we know there is a equipment limitation approaching, or 1 in 3 years | 13 Heating & 3 cooling Zones |  |  |  |  | 13 heating,3Cooling | 13 heating,3Cooling | 13 | 13 | 13 |  | 10 |  |  | 10/13 | 13
Ramp Rate | n/a (lead free SOP) | 1~3˚/s | 1-3°c/s |  |  |  | 1~3 ℃/s | 1~3 ℃/s | Refer to Intel and customer's suggestion about different solder paste | Refer to Intel and customer's suggestion about different solder paste | Refer to Intel and customer's suggestion about different solder paste |  | 1~3°C/sec |  |  | <1-3 | <1-3
Typical Peak Temp | n/a (lead free SOP) | 240~250˚ | 250 deg C |  |  |  | 235~250℃ | 235~250℃ | 230~250 | 230~250 | 230~250 |  | 235°~245° |  |  | 230~250 ℃ | 230~250 ℃ |  |  | 235℃-245℃
Time above Liquidus | n/a (lead free SOP) | 40~90s | 60 - 90 sec |  |  |  | Time above217℃，60~120S | Time above217℃，60~120S | 40~90 | 40~90 | 40~90 |  | 40~70Sec |  |  | 60s-80s | 60s-80s
Soak Temp Range and Time | n/a (lead free SOP) | 150~190˚ and 60~100s | 150°C-190°C ，60~100sec |  |  |  | 155~185℃，60~90S | 155~185℃，60~90S | Refer to Intel and customer's suggestion about different solder paste | Refer to Intel and customer's suggestion about different solder paste | Refer to Intel and customer's suggestion about different solder paste |  | 150~180° 50~80Sec |  |  | 155-185℃，60s-120s | 155-185℃，60s-120s
Belt Speed | 1x / yr | 90~120cm/min | 90 to 115 cm/min according to profile and product |  |  |  | 120Cm/min | 120Cm/min | 90~120 | 90~120 | 90~120 |  | 1.2 m/min |  |  | 900~1400mm/min | 1400mm/min
Is machine capable of using N2 ? | 1x / yr | Yes | YES | yes | yes | yes | Yes | Yes | Yes | Yes | Yes | Yes | Yes | Yes | N2 | using N2 | using N2 | 可以使用氮气，目前工厂暂未使用 | 可以使用氮气，未使用 | 目前锡膏成分配置预防氧化成分，暂未使用氮气生产
Minimum O2 ppm capability if N2 capable | 1x / yr | 3000ppm & O2 reflow | 1500 ppm | <40000 (Why 40k and not other?) | <40000 | <40000 | 1000DPPM | 1000DPPM | Refer to Kore's standard | Refer to Kore's standard | Refer to Kore's standard | None(800scfh), [what is this?] | 1000ppm | None(800scfh) [what is this?] | 700ppm | 3000DPPM | 500DPPM | N/A | / | 500PPM-2000PPM
Is Pallet Used ? | 1x / yr | Yes | YES | yes | yes | yes | Used | Used | Yes | Yes | Yes | Base on product design | Yes | Base on product design | Yes | SS do not use pallet/CS use Pallet | SS do not use pallet/CS use Pallet | 使用 | 有使用 | 无具体定义，根据PCB拼板数，板边与贴片工艺决定
Type of Pallet ( Universal vs Custom ) | 1x / yr | aluminium alloy | Universal |  |  |  | Custom | Custom | Custom | Custom | Custom |  | Universal |  |  | custom | custom
Any clamps or tooling pins used on Pallet ? ( Ex. Flip Tab, Top Plate, Kapton Tape etc.) | 1x / yr | Special | YES |  |  |  | Flip Tab | Flip Tab | Tape | Tape | Tape |  |  |  |  | Flip tab | Flip tab
Clearance around Board / Panel in the Pallet if using a custom pallet ( Ex.1 mm ) | applicable if using a custom pallet (is there any rule) | 1mm | No clearance??? |  |  |  | 1mm | 1mm | PCB length * CTE | PCB length * CTE | PCB length * CTE | NA? | 5mm? |  |  | not define rule | not define rule
Does oven have an adjustable centre chain support ? | when customer expand, move factories, if we know there is a equipment limitation approaching, or 1 in 3 years | Yes |  |  |  |  | when customer expand, move factories, if we know there is a equipment limitation approaching, or 1 in 3 years | when customer expand, move factories, if we know there is a equipment limitation approaching, or 1 in 3 years | No | No | No |  |  |  |  | SS OVEN have centre chain | SS OVEN have centre chain
Machine model/vendor name |  | 1913/Heller & 98/BTU |  |  |  |  | REHM | REHM | Heller (2043MK5) | Heller (2043MK5) | Heller (2043MK5) |  | TAMURA |  |  |  | REHM
Temperature difference across reflow profile board thermocouples | Product Dependent | 5˚ |  |  |  |  | Product Dependent | Product Dependent | 8 degree | 8 degree | 8 degree | [5 empty] | 10℃
Pallet Material | 1x / yr | aluminium alloy |  |  |  |  | Aluminum | Aluminum | Alluminum metal | Alluminum metal | Alluminum metal |  | synthetic stone |  |  |  | aluminium alloy
Attach Pallet Picture with Board | Product Dependent | [5 empty] | Product Dependent | Product Dependent
Provide a Reflow profile picture
BOARD HANDLING
Is the board manually handled on the line ? ( Ex. picking the board from the Pick and Place machine and placing it manually on a pallet for reflow ) | 1x / yr | No (is it auto? Is it on SMT reflow or tester or system assembly line) =>This is happen on SMT reflow only. | YES,but have introduced auto-carrier step by step |  |  |  | Yes,placing it manually on a pallet for reflow | Yes,placing it manually on a pallet for reflow | No | No | No | BGA 中间底部的焊点:先将 BGA 移除,清除 Pad 上之焊锡,PAD 上方钻孔后,将thermocouple(测温线)由孔下方穿至板面,再以导热胶或镁铝贴纸及防焊胶带固定之后再将BGA重新焊回.制作完成后需使用 X-Ray检查测温探点是否接触 BGA 的锡球,如没有接触则需要重新制作。 | Yes |  |  | machine/manual | On the line
INSPECTION CAPABILITY
X Ray Capability ( Yes or No, 2D or 3D ). If Yes, X Ray Machine and Model | 1x / yr | 2D,Dage XD6500 | X-Ray (2.5D) |  |  |  | 2D,Scienscope International,XF160 | 2D,Scienscope International,XF160 | AXI: TRI 7600SII Offline: Dage 7500 | AXI: TRI 7600SII Offline: Dage 7500 | AXI: TRI 7600SII Offline: Dage 7500 |  | Yes,3D? (Is it 3D or 2.5D? And brand?)
Destructive Capability ( Ex. Dye n Pull Lite ) | 1x / yr | Dye | dye&pry and cross section |  |  |  | Dye test & Cross section | Dye test & Cross section | Kore ORT lab: Dye&Pry, Cross section | Kore ORT lab: Dye&Pry, Cross section | Kore ORT lab: Dye&Pry, Cross section
REWORK
Rework Machine ( Ex. Manual Hot Air Gun or Semi-Automated with Vision and Heat Controls) | 1x / yr | Semi-Automated | Quick 2015 IR- Automated with Vision and Heat Controls | Quick2015 | Quick2015 | Quick2015 | Semi-Automated with Vision and Heat Controls | Semi-Automated with Vision and Heat Controls | Hot gun or SRT 1800 machine | Hot gun or SRT 1800 machine | Hot gun or SRT 1800 machine | Semi-Automated with Vision and Heat Controls | Semi-Automated with Vision and Heat Controls | Semi-Automated with Vision and Heat Controls | Semi-Automated with Vision and Heat Controls | Semi-Automated with Vision and Heat Controls | Semi-Automated with Vision and Heat Controls | 有使用返修台。 | BGA返修台 | 烙铁 大风筒（司登利HL2003）
Rework Process ( Flux Only, Paste Print etc. ) | 1x / yr | Flux, Paste Print etc =>No etc. | Paste Print | Flux | Flux | Flux | flux | flux | Paste for SOC | Paste for SOC | Paste for SOC | Paste Print | Paste Print | both have | Flux and Paste Print | paste print | paste print | 锡膏使用（唯特偶LF4000A-6） 助焊剂使用（唯特偶免洗无铅助焊膏） | 助焊剂（yc_m105_d_885) | 无铅材料
If Paste print is it on BGA or on board ? | 1x / yr | on board | On board | BGA& Board | BGA& Board | BGA& Board | N/A | N/A | On board | On board | On board | on board | on board | on board | Printed on BGA | on board | on board | 是 | PCB上 | 物料返修锡膏印刷在BGA本体上面
If Flux only rework process flux material brand and model | 1x / yr | AIM NC254 | NA | AIM NC254 | AIM NC254 | AIM NC254 | Shenmao SMF-2 | Shenmao SMF-2 | NA |  |  | N/A | N/A | SMF-2 | Flux:Shenmao SMF-2 | / | / | 助焊剂使用（唯特偶免洗无铅助焊膏LF4000） |  | 适合无铅制程即可
If paste print rework process then paste brand and model, stencil opening and thickness | 1x / yr |  | 1.solder paste：云锡YW9-3005-98CY04 2. Stencil：round 3，thickness :Follow SMT | / | / | / | N/A | N/A | Same as SMT print solder paste refer to Kore's request | Same as SMT print solder paste refer to Kore's request | Same as SMT print solder paste refer to Kore's request | shenmao-P606-P, Rework stencil follow MAS | shenmao-P606-P, Rework stencil follow MAS | PF606-P ,stencil follow SMT spec | Opening:same to SMT Thickness:0.1mm | Shenmao PF 606-P thickness 4mil | Shenmao PF 606-P thickness 4mil | 钢网使用0.12MM | 返工有使用夹具 | 无铅锡膏，钢片最小尺寸规格100*100MM，钢片厚度0.15MM，开口尺寸0.25MM圆孔
Rework reflow profile parameters ( TAL and Peak Temperature, soak, ramp…etc ) | [6 empty] | TAL217℃，40~100S,230~250℃ | TAL217℃，40~100S,230~250℃
YIELD TARGETS
SMT ( Ex. 5000 DPM , 99.5% etc.) | 1x / yr | 1000DPM | ? | 99% (1st pass yield for overall board) | 99% (Overall board) | 99% (Overall board) | 99.5% (1st pass yield for overall board) - Final yield after rework? | 99.5% (1st pass yield for overall board) | 500DPPM(99.95%) for CPU - Ask JDM1, can meet this? Current can reach this target 500DPPM for CPU is just soldering problem not include function fail. | 500DPPM(99.95%) | 500DPPM(99.95%) | 500DPPM [Can hit?] | 500DPPM [Can hit?] | 500DPPM [Can hit?] | No data? (What is the 1st pass yield target?) AOI yield 99% [whole board] | ??? | 99.5% | 98% (Is this 1st pass yield for whole board or CPU only?) | SMT直通率98.6% | ≥98.5%以上
Rework ( Ex. 80% Yield ) | 1x / yr |  SKL U a. Under fill: 90% b. No Under fill: 95% SkL Y a. Under fill: 85% b. No Underfill: 90% | 98% | 90% | 90% | 90% | 90% | 90% | 95% | 95% | 95% | 95% | 95% | 95% | 95% | ??? | 80% | 70% | 99% | ≥90%以上
PCB ( Questions to OEM )
Board thickness | 1x / yr | 0.8mm/1.0mm/1.2mm/1.4m/1.6mm |  |  |  |  | 1.2mm | 1.2mm | Refer to customer's design | Refer to customer's design | Refer to customer's design |  |  | DT PCB thickness? |  | 1mm | 1mm
Board per panel | 1x / yr | 1x / 2x |  |  |  |  | Two | Two | Refer to customer's design | Refer to customer's design | Refer to customer's design |  |  | Panel? |  | 2PCS | 2PCS
PCB Surface Finish | 1x / yr | 2u〃??? Confirm with suppliers, the thickness of OSP: 1. GCE: 0.2~0.5um 2. Hannstar: :0.2~0.5um. |  |  |  |  | OSP | OSP | OSP or ENIG | OSP or ENIG | OSP or ENIG |  |  | Surface finish? |  | OSP | OSP
Is there any max allowable board warpage at room and high temperature ? |  | 0.07% |  |  |  |  | Follow IPC-A-610F | Follow IPC-A-610F | IPC standard | IPC standard | IPC standard |  |  |  |  | 1mm | 1mm
Method of Measuring Board Warpage |  | test by feeler |  |  |  |  | IPC-650 | IPC-650 | filler gauge | filler gauge | filler gauge |  |  |  |  | plug guage | plug guage