## Client-Mobile
|  |  | Compal CD | Compal CQ | Huaqin | MSI KS | Pega CQ | Samsung SZ | Wistron KS
SMT Module | Process Parameters | Comments | Answers | Answers | Answers | Answers | Answers | Answers | Answers
Solder Paste Printing | SAC Solder Paste model (Vendor Name, Formulation Name, Particle Mesh Size) | List top 3 SAC pastes used in your production line | ShenMao PF606-P Type 4 YunNan Tin YW9-3005-98CY04 Type4 | ShenMao PF606-P Type 4 YunNan Tin YW9-3005-98CY04 Type4 | ShenMao PF606-P26;PF606-P245 Type 4 Induim 10.8HF Type4 | KOKI S3X58 M406 Type 4 | ShenMao PF606-P Type 4 | SENJU M705-SMH Type 5.5 | N/A
| Printing Machine (Vendor Name, Model Number, Model ID, Model Year) | List top 3 printing machine used in your production line | GKG; DEK (will phase out) | DEK265; Avg 10 years | GKG, GT++, SN# GL329MS,Y2019; MPM100, SN# M204980, Y2019 | DEK: NEOHORIZON 03IX FUJI: GPX-C | DEK APP/API/03IX, Y2007 | SPEEDLINE Momentum elite 2010/9 | N/A
| Stencil Thickness Range | Please separate it by Intel Y series, U series and H series | U: 5mil (100%) Y: no product | U: 5mil (100%) Y: no product | U, H: 5mil Y: 3mil | U: 5mil (100%) Y: no product | U:4mil Y:3mil | U: 0.09mm (3.54mil) Y: N/A | U:4mil/5mil Y:3mil/4mil
| Will you use 01005 chip on U series platfrom? If yes, estimate when? |  | Not for now | Not for now | Don't know | Not for now | Current no 01005, Smallist 0201 | No ( 0603 ) | No
| Do your require Intel provide 3mil stencil recommendation for U series CPU? If yes, can you specify the reason? |  | No | No | No | No | Yes for U | Yes, because of 0.35 pitch BGA | No
| Do you use step stencil? If yes, what's the smallest step size (mm) |  | Yes, 0.02mm | Yes, 0.02mm | No | Yes, 0.02mm | Yes, 0.02mm | Yes, 0.03mm | Yes, 0.02mm
| Stencil Aperture mfg process | Laser Cut, Electroform, 3D Stencil - state preferred type | Laser Cut | Laser Cut | Laser Cut | Laser Cut | Laser Cut | Laser Cut | Laser Cut
| Stencil Coating | No Coating or Nano Coating. If Nano coating is used, Please specify how the nano coat applied to the stencil: 1. wipe on 2. spray+cure. 3 others (please specify) | Spray + Cure | Spray + Cure | Spray + Cure | Wipe | Spray + Cure | No coat | Spray
| Smallest Area Ratio Preferred |  | 0.5 | 0.66 | 0.66 | 0.66 | 0.71 | 0.66 | 0.6
| Smallest Area Ratio Capable - State conditions to achieve if <0.66 AR (paste mesh size, coating etc) |  | Thinner stencil, Nano coat | Nano coat +Step stencil | Nano Coat, type 5 paste | Nano coat stencil | Nano Coat, type 5 paste | Thinner stencil, Nano coat | Nano coat
| Stencil vendor name (Top 3) |  | Sunshine, Fosen, Konwin | Fosen, Sunshine | Sunshine, YiGangDa | Sunshine, ZuoLiDa | Sunshine, Fosen | DESCO, OuFang, BaiSiTeKe | Konwin, Corcreate
| Print Speed Range (mm/sec) |  | 100~200mm/sec | 110mm/sec | 80~110mm/sec | 70mm/sec | 80-100mm/ssec | 50mm/sec | 80-120mm/sec
| Print Pressure (Kg) |  | GKG:2~8kg；DEK：14~20kg | 8kg | 5~8KG | 10Kg | 8-12kg | 6kg | 6kg-8kg
| Print Separation Speed (mm/sec) |  | 1~4mm/sec | 2mm/sec | 3mm/sec | 0.5mm/sec | 0.5mm/sec | 3mm/sec | 1-2mm/sec
| Typical frequency of stencil ultrasonic wash |  | 6 hours | 12 hours | 12 hours | NA | N/A | 8 hours | N/A
| Is Print Pallets used? - If yes is this unique for Print or common for Print and Place, Reflow |  | No | No | Yes, Whole process pallet | No | Normally No. If PCB <0.8mm consider use whole process pallet | No | No
| Is the PCB supported with Pins or block frame or Vacuum ? State PCB thickness range for each type if it applies |  | Support pin, Support block | Support block | 1st side, support block; 2nd side, support block with vacuum | Support pin, Support block | Support block | Support block with vacuum | Support block
| Min & Max board handling capability (Length x Width X thickness (mm) |  | Min: N/A Max: 510*590mm Thickness: N/A | Min: 50*40mm Max: 510*480mm Thickness: 0.5mm~6mm | Min: 50.8X50.8mm Max: 609X508mm Thickness: 0.16~12mm | Min: 50.8X50.8mm Max: 508.5X510mm Thickness: 0.4~6mm | Min: 50X50mm Max: 480X504mm Thickness: 0.5~4mm | Min: 50.8X50.8mm Max: 508X609mm Thickness: 0.2~5mm | Min: 50.8X40.5mm Max: 508.5X510mm Thickness: 0.2~6mm
Solder Paste Inspection | Solder Paste Inspection Machine (Vendor Name, Model Number, Model ID, Model Year) | List the top 3 models and the most recent models | Holly; Cyber Opitic SE500 | Cyber Opitic-SE500 Avg 8Y | Sinic tek, Hero-s Model: SP1193412H,Year: 201904 | TR7007SII Plus , T2001750292-002, 2017/05 | TR7006, Y2006 KY8030-L, Y2011 KY8030-3, Y2012 KY8030-2NB, Y2013 | PARMI, HS60D, H6D67410, 2010/9 | N/A
| Is SPI done 100% of board printed pads or 100% of BGA, QFN, LGA, BTC (Bottomside Termination Component) components ? | If sampling is done (HVM) state sampling rates | 100% | 100% | 100% | 100% | 100% | 100% | 100%
| SPI volume control limits (+/- %) |  | Holly:40%~170%; Cyber:45%~160% | 40%~150% | 40%~190% | 50%~170% | 50%~150% | 60~180% | N/A
| How frequently is callibration block (NIST or equivalent standard) used in tool program set-up | How offen the SPI machine is calibarated (Not PM)? | once a year | once a year | once a year | once a year | once a year | 6 months | 3 months
| Equipment Tool GRR (Gauge Repeatability and Reproducibility) Capability in Percentage (during last validation) |  | Height:111um;Area；93.491%；Volum:92.804% | N/A | N/A | Height 4.05%; Area 3.71%; Volume 5.11% | 4.22 | N/A | N/A
| Min & Max board handling capability (Length x Width X thickness (mm) |  | Min: N/A Max: 510*590mm Thickness: N/A | Min: 50*50mm Max: 508*508mm Thickness: 0.3mm~5mm | Min: 50*50mm Max: 460*460mm Thickness: 0.4mm~7mm | Min: 50*50mm Max: 510*460mm Thickness: 0.3mm~7mm | Min: 50*50mm Max: 510*460mm Thickness: 0.6mm~5mm | Min: 50*50mm Max: 390*260mm Thickness: 0.4mm~4mm | Min: 50*50mm Max: 510-510mm Thickness: 0.4mm~5mm
Placement Machine (PNP) | PNP Machine (Vendor Name, Model Number, Model ID, Model Year) for Intel products | List the top 3 models and the most recent models | Panasonic CM DT401; NPM-D3 ,DX | panasonic DT401 | panasonic, NPM-D3/TT2, 1CTV0938, Y2019 | FUJI NXT M6S, M6Ⅲ | Fuji NXT M3/M6, Y2008 Panasonic CM602, DT401 | Fuji NXT2 2010/9 | N/A
| Placement Accuracy in um (+/- 3 sigma) |  | ±0.01mm | ±0.035mm | ±0.03mm | ±0.025mm | ±0.05mm | ±0.03mm | ±0.04mm
| Largest BGA size capability (L X W in mm) |  | 90*90mm | 45mm*45mmm | 90*90mm, 0.3-30mm | 61.3*61.3*25.4mm | 180*180*25.4mm | 74*74*25.4mm | Currrent BGA all OK
| Largest BGA weight capability (grams) |  | N/A | 30g | 30g | 39.63g | N/A | N/A | Currrent BGA all OK
| Smallest BGA/CSP pitch capability (mm) |  | CM:0.4mm; NPM:0.3mm | 0.4mm | 0.3mm | 0.15mm | 0.4mm | 0.35mm | Currrent BGA all OK
| Are Pallets Used during placement |  | No | No | Only for project use whole process pallet | No | Normally no, T<0.8mm use whole process pallet | No | No
| Intel component to other components spacing keep out (mm) and component height (mm) constraints |  | Follow layout | Space: 2mm Height: N/A | Space: 2mm Height: 3mm | Space: 2mm Height: 0.5mm | Space: 0.2mm Height: N/A | N/A | Space: 0.5mm Height: N/A
| Do you have in line 2DID barcode component traceability |  | No | Yes | Yes | No | Yes | No | Yes
| Do you have Nozzle Traceability |  | No | Yes | No | No | Yes | No | Yes
| Min & Max board handling capability (Length x Width X thickness (mm) |  | Min: N/A Max: 510*590mm Thickness: N/A | Min: 50*50mm Max: 510*460mm Thickness: 0.3mm~4mm | Double tracks: 50*50 mm~510*300 mm Single track: 50*50 mm~510*590 mm Thickness: 0.3-8mm | Min: 48*48mm Max: 534*510mm Thickness: 0.4mm~6mm | Min: 50*50mm Max: 480*504mm Thickness: 0.5mm~4mm | Min: 48*48mm Max: 534*280mm Thickness: 0.4mm~6mm | Min: 50*50mm Max: 510*460mm Thickness: 0.3mm~4mm
BGA Flux Dipping Capability
Flux Material -Vendor and Formulation Name
BGA ball percent coverage capability (%)
Flux dwell time (msecs)
BGA retraction rate from Flux (m/sec)
| SJEM Dipping Capability | SJEM is Solder Joint enforced Material to help Reliability and as an alternate to Corner Glue/BLUF process
SJEM Material -Vendor and Formulation Name
BGA ball percent coverage capability (%)
SJEM dwell time (msecs)
What is the load force during dipping process
BGA retraction rate from SJEM (m/sec)
Reflow (Convection) Oven | Reflow Machine (Vendor Name, Model Number, Model ID, Model Year) |  | Heller 2043; Ersa 3/26XL | Heller | Ersa, Model: HOTFLOW326XL; SN: R033A-19D0139/140/141/142/143/144/145/146; Year2019 | Rehm; Model: VXS 834N; Month/Year: 03/2019 | TAMURA; TNP50-6910PM; 2003.8 HELLER; 2043MK5/2049MK5/1913MK3; 2009 | HELLER; 1913EXL; SN:23578-02; 2010/8 | N/A
| Number of Heating & Cooling Zones |  | Heller:13+2; Ersa: 13+4 | 13+3 | 13+4 | 11+4 | TRUMTA: 10+2; HELLER: 13 | 13+2 | 13+4
| Is N2 used ? If yes what O2 PPM control |  | Yes, <40000PPM | Yes, <3000ppm | Yes, <3000PPM | Yes, <1000ppm | Yes, <3000ppm | Yes, <3000PPM | Yes, <1000ppm
| What is Delta T across Intel Component | Difference in Temp from outside ball to inside ball) | N/A | <2° | <5° | <1° | 5°~10° | N/A | 1°~2°
For SAC Solder
| Peak Temperature Range |  | 235~250℃ | 235℃~245℃ | 235℃~245℃ | 235℃~245℃, current use 240℃±2℃ | 240℃~250℃ | 235℃~245℃ | 230℃~250℃
| TAL time in seconds |  | 40~70S | 50~90s | 40~90S | 60~90S, current use 70~80S | 60~90s | 30~70S | 40~60s
| Ramp Rate & Cooling Rates (degree C/sec) |  | Up:1~3℃/S; Down:-5~-1℃/S | ±3°/S | Up: 1-3c/s; Down: 1-6c/s | 1~3℃/sec, current at ~1.7c/s | Up: 1-3; Down: -1--3 | Up: 1~3 ℃; Down: -3~-1℃ | 1~3c/s
| Belt Speed (cm/sec) |  | 120~140cm/min | 110cm/min | 110~120cm/min | 100cm/min | 80~130cm/min | 90cm/min | 120~160cm/min
| Min & Max board handling capability (Length x Width X thickness (mm) |  | Min: 110*110mm Max: N/A Thickness: N/A | Width: 50mm~460mm Length: No limit Thickness: NA | Width: 60mm~580mm Length: No limit Thickness: N/A | Min: 50*80mm Max: 460*510mm Thickness: 0.4~1.6mm | Min: 50*50mm Max: 480*504mm Thickness: 0.5~24mm | Width: 50mm~250mm Length: No limit Thickness: N/A | Width: 100mm~400mm Length: No limit Thickness: N/A
Pallet Design
| Pallet material |  | Aluminum | Aluminum | Aluminum | DuroStone for General pallet Aluminum for dedicate pallet | Aluminum and DuroStone | Aluminum | Aluminum
| Is this pallet universal to Print/PNP or custom |  | Reflow ony | Reflow only | Have both | Reflow only | Reflow Only | Reflow Only | N/A
| Are there tooling pins used to secure PCB. If yes, what is the minimum quantity? |  | L shape stop block at 4 corners, no tooling pin | L shape stop block at 4 corners, no tooling pin | 1 tooling pin + cavity | 1 tooling pin + 2 stop block | 2 tooling pins | No tooling pin | No tooling pin
| What is minimum clearance (mm) from board edge to pallet recess edge ? |  | 0.2mm | 0.25mm | 0.5mm | 0.5mm | 1mm | 0.2mm | 0.5mm
| What are the types of board-clamps used (flip-tab, top plate, kapton tape, etc.) |  | No clamps | No clamps | Top plate | Spring clamps | Spring clamps or top hat | No clamps | No clamps
| When using print pallets, How are the PCB handled in the print module? Do you manually tape the PCB for both passes, or not (fully automated)? |  | N/A | N/A | Manual tape at both passes | N/A | Manual tape at both passes | N/A | N/A
| How do you decide if need a top hat or not |  | N/A | N/A | Depends on whether need hold down the the connector during reflow | N/A | Tablet/Phone use top hat, NB depends on PCB thickness and warpage | N/A | N/A
| The pallet thickness you are using |  | 8mm | 6mm | 6mm~8mm | 6mm | 8mm | 4.3mm | 6mm
| Board Warpage Controls at room temprateure | how you control PCB warpage at room temp | < 0.7% PCB digonal length | < 0.7% PCB digonal length | < 0.3% PCB digonal length | < 0.5% PCB digonal length | N/A | N/A | <1.2mm
Adhesive (Solder Joint Reliability) | Are you currently using adhesive for Intel BGA in HVM? | Survey only new customers | Yes | Yes | Yes | Yes | Yes | Yes | Yes
| What are you using (Example: Corner Glue, Corner dot, underfill, underfilm, corner fill)? | Survey only new customers | Corner glue | Corner glue | Corner glue and underfill | Corner glue | Corner gule | Under film | Corner glue
| What's the vendor name and model of the adhesive material you are using? | Survey only new customers | U-Bond, UB-4305 (UV) | U-Bond, UB-4305 (UV) | Glue: Loctite 3705; Underfill: SCT 3109A | JinXuan new material; ZY-303 | Seayu UV3329 | PRECO-MIWA :10003 White I Shape Underfilm .229mm (9 mils) thick) | ASEC
| Dispense Machine (Vendor Name, Model Number, Model ID, Model Year) |  | Elite 5701N | Elite EM5701N, Avg 10 years | NORDSON, Q-6800, Q30380, 2019 | HOSTRA, GAEA-1000, 06/2017 | Elite, SSI00-COM-01; AXXON, AU99 | N/A | N/A
| Curing Oven (Vendor Name, Model Number, Model ID, Model Year) |  | Elite | In house made | KTX-600, 19LSL01, 2019 | Elite, UV703, 05/2017 | Elite; Greative | N/A | N/A
| Where in the board manufacturing process is the adhesive applied (Ex. Before SMT (or) After SMT/Before Functional Test (or) After SMT/After Functional Test)? | Survey only new customers | After reflow/Before test | After reflow/Before test | Corner Glue: After reflow/Before test Underfill: After test | After reflow/Before test | After reflow/Before test | During SMT | After test
| Is the adhesive reworkable? | Survey only new customers | Yes | Yes | Yes | Yes | Yes | Yes | Yes
| Is the adhesive applied in-line or off-line process? | Survey only new customers | In line | In line | In line | In line | In line | In line | In line
| How is after cure validated (voiding, area coverage, adhesion to pcb and component) non destructively |  | Visual Inspect | Visual Inspect | Visual Inspect | Visual Inspect | Visual Inspect | N/A | Visual Inspect
Rework 维修 | BGA Rework Tool (Vendor Name, Model Number, Model ID, Model Year) |  | QUICK EA-H15 | QUICK EA-EH15, Y2015; IR2015 Y2000 | Ersa, 20217, Y2019 | Shuttle Star, RW E6250U, 09/2014 | N/A | N/A | N/A
| Paste or Flux | Some applications or design layouts may require one or the other | Paste | Paste | Paste and flux | Paste | N/A | Paste and Flux | Paste
| Paste/Flux Vendor Name and Formulation name | Identify Names accordingly for SAC and LTS types (if used) | ShenMao PF606-P Yunnan Tin YW9-3005-98CY04 | Paste: ShenMao PF606-P; Yunnan Tin YW9-3005-98CY04 Flux: NO CLEAN NC254 (For pad clean) | Paste: ShenMao PF606-p245 Flux: Loctite 450 | N/A | N/A | Paste: SENJU M705-SMH Type 5.5 FULX ALPHA-615 | N/A
| For HiMB, how is Delta T (top-bottom) on BGA site controlled | If Hole is covered, what material is used | N/A | N/A | N/A | N/A | N/A | Use reflow pallet to cover | N/A
For SAC Solder
| Peak Temperature Range |  | 220~248 | 235~245 | 235~245 | N/A | N/A | 249 | N/A
| TAL time in seconds |  | 60-90s | 60-90s | 45~70s | N/A | N/A | 10~20s | N/A
| Ramp Rate & Cooling Rates (degree C/sec) |  | Up: 1~3℃/S, Down:-5~-1℃/S | 1.5-2c/s | Up: 0~3c/s, down: -4~-1mm/s | N/A | N/A | Same as SMT reflow | N/A
| Cycle Time (average) in mins to replace/remove |  | 16min | 20min | 25min | 35min | N/A | 15min | N/A
PCB | PCB thickness Range (mm) |  | 0.9~1.1mm | 1.0mm | 1.0mm | 1.1~1.3mm | 1.0mm | 0.6mm~1.4mm | N/A
| PCB type (3,4) |  | Type 3 | Type 3 | Type3 | Type 3 | Type 3 | Type 3 , Type4 | N/A
| Line Width/Spacing (mm or mils) | You can check with your RD to get the answer | Follow layout | Width: 2.5mil, Space: 3mil | N/A | Width: 4mil, Space: 4mil | 3.1mil | MLB PCB 3/3mil HDI 2.5/2.5mil | N/A
| Smallest BGA pad size (mm) - MD and SMD |  | Follow layout | Follow vendor | 0.23mm | 0.254mm | NA | MD: 0.23mm, SMD: 0.33mm | N/A
| RIMB and HIMB Capability | RIMB - Recess in Mother Board, HIMB - Hole in Mother Board | No | No | No | No | No | HIMB: Yes, RIMB: No | N/A
| Surface finish( OSP, ImAg, ENIG, HASL, Other) |  | OSP | 0SP | OSP,ENIG | OSP | OSP | OSP ， ENIG | OSP
LTS related | Which OEM have discussed on LTS validation or implementation |  | No | No | No | NO | No | No | N/A
| What are the pastes you are currently evaluating or tested with confident? What is your build plans or currently utlizing? |  | No | No | No | No | No | N/A | N/A
| What is your expectation of benefits for LTS adoption / in order for you to adopt LTS? |  | NA | NA | Reliability same as SAC | Reliability same as SAC | NA | N/A | N/A
| Do you see obstacle / challenges in LTS implementation if LTS can meets the rel performance of your customers? |  | NA | NA | N/A | Price | NA | N/A | N/A
| Have you utilize LTS for your products (any type of products)? |  | No | NA | No | No | NA | N/A | N/A
| If you implement LTS, do you prefer to have dedicated line for LTS or switch between LTS and SAC designs on the same line? |  | NA | NA | Dedicate line | Same line | NA | N/A | N/A
| Are there any classes of components that with special concern to you if building with LTS? |  | NA | NA | No | Pin through hole connector | NA | N/A | N/A
| What is the minimum number of LTS paste options you would need to qualify to support an HVM product? |  | 2 | NA | 2 | 2 | NA | N/A | N/A
| Would you consider LTS to be benifitial if the solder paste pricing is still the same with SAC? |  | NA | NA | Should be | Only if same relibility | NA | N/A | N/A
| Any restriction on only use Halogen free solder paste? |  | Yes | NA | Yes | Yes | NA | N/A | N/A
| Any restriction on Antimony (锑 Sb) content in solder paste? and to what level? |  | NA | NA | No | No | NA | N/A | N/A
| LTS Solder Paste model (Vendor Name, Formulation Name, Particle Mesh Size) | List top 3 LTS pastes that you’re using now or plan for future production line. | NA | NA | No | No | NA | N/A | N/A
Thermal solution assembly/dis-assembly | Do you have process to evaluate die crack during thermal solution assembly/dis-assembly? | Yes/No, please provide details | No | No, RD will do it | No | No, RD will do it | N/A | No, RD will do it | N/A
| How do you evaluate die pressure during thermal solution assembly/dis-assembly? | Pressure Paper or Film Sensor | Pressure pater | Pressure pater | Pressure pater | Pressure pater | N/A | NA | N/A
| If you are using film sensor, do you follow Intel's recommended process to condition, equalize and calibrate the film sensor? | Yes/No, please provide details | N/A | NA | N/A | N/A | N/A | NA | N/A