## GNR-D CRD SURVEY
MoP memory dipping, placement and underfill survey
No. | Survey Questions | Compal | Inventec | LCFC | Pegatron | Wistron
1 | Are you capable of memory dipping and placement on MoP package? | No we don't have memory flux dipping placement capability at current time | We have memory flux dipping placement capability many years ago | No we don't have memory flux dipping placement capability at current time | We did PoP process in 2014, need time to regain the capability | Yes we have PoP capability on mobile phone product
2 | Are you capable of full underfill for the memory on package | No we don’t have underfill capability | We have corner fill capability many years ago, no full underfill experience | We are doing SoC corner fill process now, full underfill should be OK | No we don’t have underfill capability | We can do corner fill, need time to validate full underfill process
3 | What is the KOZ you need in order for underfill? | Should >= 2mm | Need to test to confirm, our previous product have quite big KOZ | Our corner fill KOZ is 2mm, full underfill could be similar | No underfill experience | It will depend on the chemical and machine, need test for data collection
4 | Other inputs | How to match HT warpage between memory and SoC? How to control SoC warpage so there will have no issue to solder memory on top of it? | If memory chip fail, it is diffucult to remove/replacement w/o impact to CPU substate underneath solder joint | This process will bring us challenges on equipments, inventory, debug, and rework | N/A | N/A