## SMT & wave solder
Process |  | Brand | Model | Area of Interest | (Customer's comment)
[5 empty] | Typical/ General Process | (only fill this section if socket vs BGA are using different process parameter & material)
[6 empty] | Socket | BGA
Paste Print | Paste Print Machine | ASM DEK | horizon 03IX | Squeegee Speed (mm/s) | 20-60 mm/sec
|  |  |  | Squeegee Pressure (g/mm) | 8-15kg
|  |  |  | Stencil Separation Speed (mm/s) | 0.2-1
|  |  |  | Under Screen Cleaning frequency | 1~3
|  |  |  | Stencil Cleaning Frequency | 12h
|  |  |  | Cleaning Process | eg. Ultrasonic, etc
|  |  |  | PCB support type | vacuum&clip
|  |  |  | Do you use the same pallet for paste print, PnP and reflow? | No
|  |  |  | Maximun board handling capability (length x width) | 24" x 20"
| Stencil | supplier A |  | Stencil Technology + coating | laser cut + nano coat
|  |  |  | Stencil Thickness used | 4&5 mils
|  |  |  | Is a step stencil used? | If yes,4&6&8mils
| PCB | supplier A |  | Surface finish & thickness | OSP
|  |  |  | What type of PCB is used? | ?FR4
| Solder Paste Vendor | shenmao | PF606 | Type of solder paste | type 4
Type of solder paste
Type of solder paste
Pick & Place | PnP Machine | Fuji | NXT | Nozzle size (LGA socket & Intel component) | 20mm,15mm diameter
|  |  |  | Max BGA/socket size capability (x, y) | 74*74mm
|  |  |  | Max BGA/socket weight capability (grams) | about 50g
|  |  |  | Do you use a pallet during placement? | no
|  |  |  | Maximun board handling capability (length x width) | 24" x 21"
| PnP camera |  |  | min pitch/ball recognition capability | 0.4pitch/0.25 bump
Reflow | Relow Oven | rehm |  | Use of PCB support ? (eg. pallet, carrier, share picture if ppossible) | Carrier
|  |  |  | Oven Purging with N2? | Yes
|  |  |  | O2 PPM control | <3000 O2 PPM
|  |  |  | Air flow | Yes
|  |  |  | Belt Speed | 900mm/min
|  |  |  | Ramp Rate | ±3 °C/s
|  |  |  | Cooling Rate | ±3 °C/s
|  |  |  | Peak Temp Range | 230-250 °C
|  |  |  | Time above Liquidus (s) | 60-90 seconds
|  |  |  | Soak Temp Range and Time | 90-120 seconds
|  |  |  | What is the delta T across the component | 15℃
|  |  |  | What is the number of heating and cooling zones used? | 8- ramp,3- heating/reflow,3- cooling zones
|  |  |  | Maximun board handling capability (length x width) | width 620mm
| SMT Yield Target |  |  |  | eg. 1000DPM
Wave Soldering | Machine | speed line | elctra | Preheat Time | <180s
|  |  |  | Solder Pot Temperature | 270±5℃
|  |  |  | Conveyor Speed | 900mm/min
| Flux | Shenmao | SM816 | What are the components and pitch undergo wave soldering ? | connector, dip capacitor
|  |  |  | What is the O2 PPM contorl ? | eg.<3000 O2 PPM
Target yield
Rework | Machine |  |  | Peak Temp Range | 235-250 °C
|  |  |  | Time above Liquidus (s) | 30-120seconds
|  |  |  | Soak Temp Range and Time | 90-120 seconds
| Paste/Flux | Supplier A |  | Max BGA/socket weight capability (grams) | no defined
|  | Supplier B |  | Is rework done in air or nitrogen? & O2 PPM control ? | eg.<3000 O2 PPM
| Yield Target |  |  |  | eg. 1000DPM
Inspection | SPI | TRI | 7007L | Sampling rate | 100%
Min/Max Spec and control limit
|  |  |  | Is SPI Performed on selective components or 100%? | 100%
|  |  |  | Maximun board handling capability (length x width) | 26*24inch
| SMT X-ray | VTROX |  | In line / offline ? | offline
|  |  |  | sampling rate ? | base on customer
| AOI | TRI | 7700 | In line / offline ? | In-line
|  |  |  | sampling rate ? | 100%
|  |  |  | How many AOI's are used? | 2-post reflowg
|  |  |  | Where is AOI located? | 2-post reflow
|  |  |  | Is AOI Performed on selective components or 100%? | 100%
|  |  |  | Maximun board handling capability (length x width) | 26*24inch
Traceability | 2D scanner | pls list all scanners (if >3 types) |  | Purpose of scanning | inventory check, traceability
|  |  |  | Which process require scanning ? | kitting,SMT, etc.
|  |  |  | In line or offline traceability? | In line
Others | Adhesive | Brand | Model | Are you currently using adhesive for BGAs? |  |  | no
|  | Brand | Model | What type of adhesive do you use?
|  | Brand | Model | What is the vendor name and model of adhesive material you are using?
|  | Brand | Model | Where in the board manufacturing process is the adhesive applied (Ex. Before SMT (or) After SMT/Before Functional Test (or) After SMT/After Functional Test)?
| Fly Probe | Brand | Model | In line / offline ?
Note: Only fill up cell in white color.

## Test & System Intergration
Process | Area of Interest | (Customer's comment)
|  | Sample answer | Fill this section
|  |  | Board Testing (eg. L6) | System Assembly Test (eg. L10) | Additional comments
Automation | Do you use automation in your assembly process? | yes / no | no | no
| Do you have Full or partial automation during the server assembly process. If partial, which part of the assembly process is automated? | Partial : PHM assembly, PHM attach to bolster, ILM assembly Full: automated test fixture with PHM for 2S, automated assembly prior pack/ship
| Does the automated test or assembly occur in-line or off-line? | off-line / in-line
| If automation is used, what type of equipment/machines are used? | Model name of automation (fixed or flexible automation or collaborative robot /cobot) & camera/ inspection used
| What is used to pick & place Intel's product or retention components (piece parts) ? | vacuum nozzle, gripper & etc
Assembly Time | What is the time required currently for the assembly of one PHM (CPU + carrier + heatsink)? | Example: 1 minute for complete assembly
| What is the time required for attaching PHM assembly onto the motherboard? | Example: 1 minute for assembly of CPU
| What is the target throughput for standard 2S system assembly? | Example: 2 minute for complete assembly of PHMs for 2S server
| What is the time required for removal of the PHM from motherboard? | Example: 1 minute for complete removal of PHMs from 2S server
Assembly Fixtures | Do you use a fixture for the assembly of the PHM components? If yes, what kind of fixture | Example: yes, a PHM assembly fixture. Pocket to assemble carrier to CPU and heatsink
| Do you use a fixture/tool for assemlby of the carrier to the CPU? | yes / no
General | What area of improvement would you like to see? | Example: Improve socket cover ease of use
| What heatsink design is used? | Example: Intel reference design, own customized design
| Is the Intel PHM design automation friendly? If no,elaborate on which part of assembly is not automation friendly (Carrier to CPU attachment, CPU+carrier to heatsink & etc) | eg. no. anti-tilt wire is obstructing for screwing tightening and PHM removal after test.
Torque Driver used, Brand and Model
Note: Only fill up cell in white color.