## SMT & wave solder
Process |  | Brand | Model | Area of Interest | (Customer's comment)
[5 empty] | Typical/ General Process | (only fill this section if socket vs BGA are using different process parameter & material)
[6 empty] | Socket | BGA
Paste Print | Paste Print Machine | ASM DEK | DEK 03i | Squeegee Speed (mm/s) | 45mm/sec
|  |  |  | Squeegee Pressure (g/mm) | 10kg
|  |  |  | Stencil Separation Speed (mm/s) | 0.5mm/s
|  |  |  | Under Screen Cleaning frequency | every 12hour Screen Cleaning to stencil washroom
|  |  |  | Stencil Cleaning Frequency | every 3 PCB for bottom side, every 2pcs for top side
|  |  |  | Cleaning Process | The machine automatically to clean
|  |  |  | PCB support type | support block
|  |  |  | Do you use the same pallet for paste print, PnP and reflow? | Yes ,if use pallet for paste print.
|  |  |  | Maximun board handling capability (length x width) | L=620mm*W=508mm
| Stencil | supplier A |  | Stencil Technology + coating | electroform, laser cut with electro polish + nano coat | laser cut | laser cut
|  | supplier B |  | Stencil Thickness used | general thickness is 4 mils,
|  | supplier C |  | Is a step stencil used? | 0.08mm0.12mm/0.15mm/0.18mm/0.20mm/0.25mm for step stencil | 0.12mm | 0.12mm
| PCB | supplier A |  | Surface finish & thickness | surface finish is OSP Thickness have 62 mils, 93mils, | OSP | OSP
|  | supplier B |  | What type of PCB is used? | OSP
supplier C
| Solder Paste Vendor | ALPHA | OM338PT | Type of solder paste | Type4
|  | Senju | M705-S101HF-S4 | Type of solder paste | Type4
Type of solder paste
Pick & Place | PnP Machine | Panasonic | CM602&CM402 | Nozzle size (LGA socket & Intel component) | Universal 340F (D直徑=8.65mm)
|  | Universal | GSM Genesis | Max BGA/socket size capability (x, y) | BGA:55*55mm；Socket：83*64.3mm
|  |  |  | Max BGA/socket weight capability (grams) | 28.5g
|  |  |  | Do you use a pallet during placement? | NO
|  |  |  | Maximun board handling capability (length x width) | L=620mm*W=508mm
| PnP camera |  |  | min pitch/ball recognition capability | 0.4 Pitch
Reflow | Relow Oven | Vitronics | XPM21240 | Use of PCB support ? (eg. pallet, carrier, share picture if ppossible) | Main board usually use the carrier to support PCB.
|  | supplier B | 345 | Oven Purging with N2? | Yes
|  | supplier C | 567 | O2 PPM control | <1000 O2 PPM
Air flow
|  |  |  | Belt Speed | 25cm/min-203cm/min
|  |  |  | Ramp Rate | 0 ~2.5 °C/s
|  |  |  | Cooling Rate | "-3~-0.1°C/s
|  |  |  | Peak Temp Range | 235-255 °C
|  |  |  | Time above Liquidus (s) | 60-120seconds
|  |  |  | Soak Temp Range and Time | 145-175 °C,60-120s
|  |  |  | What is the delta T across the component | 5°C
|  |  |  | What is the number of heating and cooling zones used? | 12- heating/reflow, 4- cooling zones
|  |  |  | Maximun board handling capability (length x width) | L=620mm*W=508mm
| SMT Yield Target |  |  |  | 98.5%
Wave Soldering | Machine | supplier A | 123 | Preheat Time | 192-240 seconds
|  | supplier B | 345 | Solder Pot Temperature | 260-270℃
|  | supplier C | 567 | Conveyor Speed | 600mm/min-750mm/min
| Flux | supplier A | 123 | What are the components and pitch undergo wave soldering ? | 4-7 seconds
|  | supplier B | 345 | What is the O2 PPM contorl ? | <1000 O2 PPM
Target yield
Rework | Machine | Conceptronic | Feedom2000 | Peak Temp Range | 235-255 °C
|  |  |  | Time above Liquidus (s) | 60-120seconds
|  |  |  | Soak Temp Range and Time | 145-175 °C,60-120s
| Paste/Flux | ALPHA | OM338PT | Max BGA/socket weight capability (grams) | 28.5g
|  |  |  | Is rework done in air or nitrogen? & O2 PPM control ? | in air
| Yield Target |  |  |  | 99%
Inspection | SPI | Brand | Model | Sampling rate | 100% (Pre Reflow)
|  | Brand | Model | Min/Max Spec and control limit | L=620mm*W=508mm
|  | Brand | Model | Is SPI Performed on selective components or 100%? | 100%
|  | Brand | Model | Maximun board handling capability (length x width) | L=620mm*W=508mm
| SMT X-ray | Brand | Model | In line / offline ? | offline
|  | Brand | Model | sampling rate ? | first sampling 5pcs then 1pcs every hour
| AOI | Brand | Model | In line / offline ? | In-line
|  | Brand | Model | sampling rate ? | 100% for production
|  | Brand | Model | How many AOI's are used? | 2-After reflow bot&top
|  | Brand | Model | Where is AOI located? | After reflow bot&top
|  | Brand | Model | Is AOI Performed on selective components or 100%? | 100%
|  | Brand | Model | Maximun board handling capability (length x width) | L=620mm*W=508mm
Traceability | 2D scanner | pls list all scanners (if >3 types) |  | Purpose of scanning | inventory check, traceability
|  |  |  | Which process require scanning ? | ALL process
|  |  |  | In line or offline traceability? | In line traceability
Others | Adhesive | Brand | Model | Are you currently using adhesive for BGAs? |  |  | no
|  | Brand | Model | What type of adhesive do you use?
|  | Brand | Model | What is the vendor name and model of adhesive material you are using?
|  | Brand | Model | Where in the board manufacturing process is the adhesive applied (Ex. Before SMT (or) After SMT/Before Functional Test (or) After SMT/After Functional Test)?
| Fly Probe | Brand | Model | In line / offline ?
Note: Only fill up cell in white color.

## Test & System Intergration
Process | Area of Interest | (Customer's comment)
|  | Sample answer | Fill this section
|  |  | Board Testing (eg. L6) | System Assembly Test (eg. L10) | Additional comments
Automation | Do you use automation in your assembly process? | yes / no
| Do you have Full or partial automation during the server assembly process. If partial, which part of the assembly process is automated? | Partial : PHM assembly, PHM attach to bolster, ILM assembly Full: automated test fixture with PHM for 2S, automated assembly prior pack/ship
| Does the automated test or assembly occur in-line or off-line? | off-line / in-line
| If automation is used, what type of equipment/machines are used? | Model name of automation (fixed or flexible automation or collaborative robot /cobot) & camera/ inspection used
| What is used to pick & place Intel's product or retention components (piece parts) ? | vacuum nozzle, gripper & etc
Assembly Time | What is the time required currently for the assembly of one PHM (CPU + carrier + heatsink)? | Example: 1 minute for complete assembly
| What is the time required for attaching PHM assembly onto the motherboard? | Example: 1 minute for assembly of CPU
| What is the target throughput for standard 2S system assembly? | Example: 2 minute for complete assembly of PHMs for 2S server
| What is the time required for removal of the PHM from motherboard? | Example: 1 minute for complete removal of PHMs from 2S server
Assembly Fixtures | Do you use a fixture for the assembly of the PHM components? If yes, what kind of fixture | Example: yes, a PHM assembly fixture. Pocket to assemble carrier to CPU and heatsink
| Do you use a fixture/tool for assemlby of the carrier to the CPU? | yes / no
General | What area of improvement would you like to see? | Example: Improve socket cover ease of use
| What heatsink design is used? | Example: Intel reference design, own customized design
| Is the Intel PHM design automation friendly? If no,elaborate on which part of assembly is not automation friendly (Carrier to CPU attachment, CPU+carrier to heatsink & etc) | eg. no. anti-tilt wire is obstructing for screwing tightening and PHM removal after test.
Torque Driver used, Brand and Model
Note: Only fill up cell in white color.