## SMT & wave solder
Process |  | Brand | Model | Area of Interest | (Customer's comment)
[5 empty] | Typical/ General Process | (only fill this section if socket vs BGA are using different process parameter & material)
[6 empty] | Socket | BGA
Paste Print | Paste Print Machine | DEK | NeoHorizon 03iX | Squeegee Speed (mm/s) | 40 mm/sec
|  |  |  | Squeegee Pressure (g/mm) | 11-14 kg
|  |  |  | Stencil Separation Speed (mm/s) | 0-1 mm/s
Under Screen Cleaning frequency
|  |  |  | Stencil Cleaning Frequency | Every 4 PCB for bot side Every 2 PCB for top side
|  |  |  | Cleaning Process | Ultrasonic
|  |  |  | PCB support type | Vacuum and pin
|  |  |  | Do you use the same pallet for paste print, PnP and reflow? | By model
|  |  |  | Maximun board handling capability (length x width) | 620mm(X) * 508.5mm(Y)
| Stencil | Iden |  | Stencil Technology + coating | Laser cut with etching
|  | Win-laser |  | Stencil Thickness used | 0.13 mm
|  |  |  | Is a step stencil used? | 0.1-0.15 mm
| PCB | ACCL |  | Surface finish & thickness | OSP, 2.03 mm for server board
|  | GCE |  | What type of PCB is used? | Type 4
COMPEQ
| Solder Paste Vendor | SHENMAO | PF606-P | Type of solder paste | Type 4
|  | SMIC | M705-S101HF(N6)-S5 | Type of solder paste | Type 5
Pick & Place | PnP Machine | Fuji | NXT M6 * 14 | Nozzle size (LGA socket & Intel component) | 20mm
|  |  |  | Max BGA/socket size capability (x, y) | X:74mm Y:74mm
|  |  |  | Max BGA/socket weight capability (grams) | 38.498 g
|  |  |  | Do you use a pallet during placement? | No,use pin support only.
|  |  |  | Maximun board handling capability (length x width) | 534*410mm
| PnP camera |  |  | min pitch/ball recognition capability | 0.4 mm
Reflow | Relow Oven | Heller | 2043 MK5 | Use of PCB support ? (eg. pallet, carrier, share picture if ppossible) | Special carrier for reflow
|  |  |  | Oven Purging with N2? | Yes
|  |  |  | O2 PPM control | <2000 O2 ppm
Air flow
|  |  |  | Belt Speed | 850-1000 mm/min
|  |  |  | Ramp Rate | ≦ 3oC/sec
|  |  |  | Cooling Rate | ≦ 3oC/sec
|  |  |  | Peak Temp Range | 230-250 °C
|  |  |  | Time above Liquidus (s) | 60-120 seconds
|  |  |  | Soak Temp Range and Time | 60-120 seconds
|  |  |  | What is the delta T across the component | 10°C
|  |  |  | What is the number of heating and cooling zones used? | 13 heating zone, 3 cooling zone
|  |  |  | Maximun board handling capability (length x width) | Max. width 500 mm(with carrier)
| SMT Yield Target |  |  |  | eg. 1000DPM
Wave Soldering | Machine | JYI DIANN | JT-620L | Preheat Time | 90~130 °C
|  |  |  | Solder Pot Temperature | 270 °C
|  |  |  | Conveyor Speed | 85 cm/min
| Flux | SHEN MAO | SM-827 | What are the components and pitch undergo wave soldering ? | All PTH component (DIP type)
|  |  |  | What is the O2 PPM contorl ? | NA
Target yield
Rework | Machine | SUMMIT-LXi |  | Peak Temp Range | 230-250°C
|  |  |  | Time above Liquidus (s) | eg. 60-90 seconds | 60-120 seconds | 60-90 seconds
|  |  |  | Soak Temp Range and Time | eg. 90-120 seconds | 60-100 seconds | 60-120 seconds
| Paste/Flux |  |  | Max BGA/socket weight capability (grams) | 38.498 g
|  |  |  | Is rework done in air or nitrogen? & O2 PPM control ? | Nitrogen/air are used No oxygen concertration system.
| Yield Target |  |  |  | eg. 1000DPM
Inspection | SPI | TRI | TR7007 SII | Sampling rate | 100%
Min/Max Spec and control limit
|  |  |  | Is SPI Performed on selective components or 100%? | Yes
|  |  |  | Maximun board handling capability (length x width) | 620mm(X) * 508.5mm(Y)
| SMT X-ray | Nordson | DAGE JADE FP | In line / offline ? | offline
|  |  |  | sampling rate ? | S/R 100% / Production first +each 2 hour 1 pcs
| AOI | TRI | 7500L SIII | In line / offline ? | Before in line / After off line
|  |  |  | sampling rate ? | 100% for production
|  |  |  | How many AOI's are used? | 2 pre-reflow, 2-post reflow, 4-outgoing
|  |  |  | Where is AOI located? | 2- pre-reflow, 2-post reflow, 4-outgoing
|  |  |  | Is AOI Performed on selective components or 100%? | Yes
|  |  |  | Maximun board handling capability (length x width) | 620mm x 508mm
Traceability | 2D scanner | pls list all scanners (if >3 types) |  | Purpose of scanning | Traceability
|  |  |  | Which process require scanning ? | SMT
|  |  |  | In line or offline traceability? | In-line
Others | Adhesive | DYMAX | 3609-GEL | Are you currently using adhesive for BGAs? |  |  | Yes, no
|  |  |  | What type of adhesive do you use? |  |  | eg. Corner glue, corner dot, underfill, corner fill
What is the vendor name and model of adhesive material you are using?
Where in the board manufacturing process is the adhesive applied (Ex. Before SMT (or) After SMT/Before Functional Test (or) After SMT/After Functional Test)?
| Fly Probe | Brand | Model | In line / offline ?
Note: Only fill up cell in white color.

## Test & System Intergration
Process | Area of Interest | (Customer's comment)
|  | Sample answer | Fill this section
|  |  | Board Testing (eg. L6) | System Assembly Test (eg. L10) | Additional comments
Automation | Do you use automation in your assembly process? 您在組裝過程中使用自動化嗎？ | yes / no | Yes | No
| Do you have Full or partial automation during the server assembly process. If partial, which part of the assembly process is automated? 在伺服器組裝過程中，您是否具有全部或部分自動化功能。 如果是局部的，組裝過程的哪一部分是自動化的？ | Partial : PHM assembly, PHM attach to bolster, ILM assembly Full: automated test fixture with PHM for 2S, automated assembly prior pack/ship | Partial: automated test machine 使用半自動化測試機台，自動插入處理器、記憶體、顯示卡..等。 (或建議NPI階段治具開發時依自動化方向校進行評估與製作。) | No (建議NPI階段治具開發時依自動化方向校進行評估與製作。)
| Does the automated test or assembly occur in-line or off-line? 自動化測試或組裝是在線還是離線進行？ | off-line / in-line | in-line | in-line
| If automation is used, what type of equipment/machines are used? 如果使用自動化，則使用哪種類型的設備/機器？ | Model name of automation (fixed or flexible automation or collaborative robot /cobot) & camera/ inspection used | automated test machine 半自動測試機台(例:Oceancat) | (若有需求建議NPI階段治具開發時依自動化方向校進行評估與製作。)
| What is used to pick & place Intel's product or retention components (piece parts) ? 用什麼來拿取和放置英特爾的產品或固定組件（零件）？ | vacuum nozzle, gripper & etc | Vacuum nozzle, gripper for CPU, and fixture for opening the CPU socket cover | Vacuum nozzle, gripper for CPU
Assembly Time | What is the time required currently for the assembly of one PHM (CPU + carrier + heatsink)?(右圖) 目前組裝一個PHM（CPU +托架+散熱器）需要多少時間？ | Example: 1 minute for complete assembly | Around 10 seconds 使用夾持放處理器+托架+散熱器約10秒(依右圖評估) | Around 10 seconds 使用夾持放處理器+托架+散熱器約10秒(依右圖評估)
| What is the time required for attaching PHM assembly onto the motherboard? 將PHM組件連接到主板上需要多少時間？ | Example: 1 minute for assembly of CPU | around 15 seconds 將整個模組放置到主機板並鎖附4顆螺絲約15秒(依右圖評估) | around 15 seconds 將整個模組放置到主機板並鎖附4顆螺絲約15秒(依右圖評估)
| What is the target throughput for standard 2S system assembly? 組裝一台標準2S(2顆處理器)需要多久的時間？ | Example: 2 minute for complete assembly of PHMs for 2S server | 50 seconds 組裝2組PHM約50秒(依右圖評估) | 50 seconds 組裝2組PHM約50秒(依右圖評估)
| What is the time required for removal of the PHM from motherboard? 從主板上拆下PHM需要多少時間？ | Example: 1 minute for complete removal of PHMs from 2S server | 20 seconds 拆解2組PHM約20秒(依右圖評估) | 20 seconds 拆解2組PHM約20秒(依右圖評估)
Assembly Fixtures | Do you use a fixture for the assembly of the PHM components? If yes, what kind of fixture 您是否使用固定裝置組裝PHM組件？ 如果是，使用哪種治具 | Example: yes, a PHM assembly fixture. Pocket to assemble carrier to CPU and heatsink | No | No
| Do you use a fixture/tool for assemlby of the carrier to the CPU? 您是否使用固定裝置/工具將托架組裝到CPU？ | yes / no | yes | yes
General | What area of improvement would you like to see? 您想看到哪些方面的改進？ | Example: Improve socket cover ease of use | No | No
| What heatsink design is used? 使用哪種散熱器設計？ | Example: Intel reference design, own customized design | Intel reference design, own customized design | Intel reference design, own customized design
| Is the Intel PHM design automation friendly? If no,elaborate on which part of assembly is not automation friendly (Carrier to CPU attachment, CPU+carrier to heatsink & etc) 英特爾PHM設計自動化是否友好？ 如果否，請詳細說明裝配的哪一部分不自動化 （CPU附件的載體，CPU +散熱器的載體等） | eg. no. anti-tilt wire is obstructing for screwing tightening and PHM removal after test. | Yes | Yes
| Torque Driver used, Brand and Model 所使用的扭矩起子，品牌和型號 |  | KILEWS SK-3120L KILEWS SK-8140L | KILEWS SK-3120L KILEWS SK-8140L
Note: Only fill up cell in white color.