## SMT & wave solder
Process |  | Brand | Model | Area of Interest | (Customer's comment)
[5 empty] | Typical/ General Process | (only fill this section if socket vs BGA are using different process parameter & material)
[6 empty] | Socket | BGA
Paste Print | Paste Print Machine | Fuji | GPX-C | Squeegee Speed (mm/s) | 1~200mm/sec
|  |  |  | Squeegee Pressure (g/mm) | 10 ~ 250 N (automatic control)
|  |  |  | Stencil Separation Speed (mm/s) | 5.5mm/sec
|  |  |  | Under Screen Cleaning frequency | Top Side = 1 PCB
|  |  |  | Stencil Cleaning Frequency | every 2 hrs
|  |  |  | Cleaning Process | Ultrasonic
|  |  |  | PCB support type | Panel Vacuum
|  |  |  | Do you use the same pallet for paste print, PnP and reflow? | Yes if pallet is required
|  |  |  | Maximun board handling capability (length x width) | 48mm x48mm to 610mm x 610mm
| Stencil | supplier A |  | Stencil Technology + coating | Laser cut
|  |  |  | Stencil Thickness used | 5 mils
|  |  |  | Is a step stencil used? | Step-down: 4 mils, Step-up: 6 mils
| PCB | Gold Circuit |  | Surface finish & thickness | * ENIG, OSP, ImAu & etc * 62 mils, 79 mils, 98 mils, 118 mils
|  | Tripod |  | What type of PCB is used? | Type 4 (Multilayer PCB)
ISU
| Solder Paste Vendor | Shenmao | Shenmao PF606-P | Type of solder paste | Type 4, Type 5 (PB-Free), R0LO
|  |  | Shenmao PF606-P245 | Type of solder paste | Type 4, (Halogen Free), R0LO
|  |  |  | Type of solder paste | NA
Pick & Place | PnP Machine | Fuji | AIMEXIII | Nozzle size (LGA socket & Intel component) | H08M (45mm x 45mm) H01/H02 (74mm x 74mm)
|  |  | NXTIII | Max BGA/socket size capability (x, y) | 74mm x 74mm
|  |  | NXTII | Max BGA/socket weight capability (grams) | 90 grams
|  |  |  | Do you use a pallet during placement? | Depend on the type of board (<1.6mm may need pallet)
|  |  |  | Maximun board handling capability (length x width) | 774mm x 770mm x 6mm
| PnP camera |  |  | min pitch/ball recognition capability | Lead: 0.24mm Bump: 0.40mm Pin: 0.40mm
Reflow | Relow Oven | REHM | VXP-945 | Use of PCB support ? (eg. pallet, carrier, share picture if ppossible) | Bottom Side: PCB Center support Top Side: Alloy Metal Carrier
|  | ERSA | Hotflow 3/26 XL | Oven Purging with N2? | Yes
|  | supplier C |  | O2 PPM control | <3000 O2 PPM
|  |  |  | Air flow | Left to Right (facing the machine)
|  |  |  | Belt Speed | 900mm/min
|  |  |  | Ramp Rate | 1 - 2 °C/s
|  |  |  | Cooling Rate | 2 °C/s
|  |  |  | Peak Temp Range | 230-250 °C
|  |  |  | Time above Liquidus (s) | 60-90 seconds
|  |  |  | Soak Temp Range and Time | 90-120 seconds
|  |  |  | What is the delta T across the component | < 10°C
|  |  |  | What is the number of heating and cooling zones used? | REHM:9/5 ERSA: 9/3
|  |  |  | Maximun board handling capability (length x width) | Width: 600mm
| SMT Yield Target |  |  |  | eg. 1000DPM
Wave Soldering | Machine | ERSA | ERSA Hotflow PowerFlow N2 | Preheat Time | >0.80meters/min (0.077"~0.093")
|  |  |  | Solder Pot Temperature | 270 +/- 5 deg C
|  |  |  | Conveyor Speed | 0.5 m/min to 2.5m/min
| Flux | Shenmao | Shenmao SM816 | What are the components and pitch undergo wave soldering ? | TH component , >2.5mm
|  |  |  | What is the O2 PPM contorl ? | <3000 O2 PPM
Target yield
Rework | Machine | SRT | Summit1800 | Peak Temp Range | 50°C - 400 °C
|  |  |  | Time above Liquidus (s) | 60-90 seconds
|  |  |  | Soak Temp Range and Time | 90-120 seconds
| Paste/Flux | Shenmao | Shenmao PF606-P | Max BGA/socket weight capability (grams) | 900 grams
|  |  | Shenmao PF606-P245 | Is rework done in air or nitrogen? & O2 PPM control ? | Nitrogen <3000 O2 PPM
| Yield Target |  |  |  | 1000DPM
Inspection | SPI | Parmi | Sigma XXL | Sampling rate | 100% (SMT Pre-PnP)
|  | SAKI | BF-3Si (3D SPI) | Min/Max Spec and control limit | 100 sq.cm/sec,
|  | Cyber Optics | SE 500XL | Is SPI Performed on selective components or 100%? | 100%
|  |  |  | Maximun board handling capability (length x width) | 810mm x 610mm
| SMT X-ray | Vitrox | V810 XXL | In line / offline ? | In-line
|  | Brand | Model | sampling rate ? | NPI: 100% MP: Selective (BGA, Socket, TH component)
| AOI | SAKI | Model: BF10Z (S/S & C/S) BF-3Di-ZS2 (Post WS) | In line / offline ? | In-line
|  |  |  | sampling rate ? | 100% for production
|  |  |  | How many AOI's are used? | 1- pre-reflow S/S, 1-pre-reflow C/S, 2-post wave soldering for S/S & C/S
|  |  |  | Where is AOI located? | eg. 1- pre-reflow S/S, 1-pre-reflow C/S, 2-post wave soldering for S/S & C/S
|  |  |  | Is AOI Performed on selective components or 100%? | NPI: 100% MP: Selective
|  |  |  | Maximun board handling capability (length x width) | 870mm x 686mm x3.6mm
Traceability | 2D scanner | pls list all scanners (if >3 types) |  | Purpose of scanning | shop floor scanning for traceability
|  |  |  | Which process require scanning ? | SMT & System Final assembly
|  |  |  | In line or offline traceability? | In-line assembly (SMT/System Assy)
Others | Adhesive | Brand | Model | Are you currently using adhesive for BGAs? |  |  | No
|  | Brand | Model | What type of adhesive do you use? |  |  | No
|  | Brand | Model | What is the vendor name and model of adhesive material you are using? |  |  | No
|  | Brand | Model | Where in the board manufacturing process is the adhesive applied (Ex. Before SMT (or) After SMT/Before Functional Test (or) After SMT/After Functional Test)? |  |  | No
| Fly Probe | Brand | Model | In line / offline ? | No | No | No
Note: Only fill up cell in white color.

## Test & System Intergration
Process | Area of Interest | (Customer's comment)
|  | Sample answer | Fill this section
|  |  | Board Testing (eg. L5) | System Assembly Test (eg. L10) | Additional comments
Automation | Do you use automation in your assembly process? | yes / no | Yes | Yes
| Do you have Full or partial automation during the server assembly process. If partial, which part of the assembly process is automated? | Partial : PHM assembly, PHM attach to bolster, ILM assembly Full: automated test fixture with PHM for 2S, automated assembly prior pack/ship | Full automation | Yes, partial * DIMM assembly * HDD Tray Assembly * Board screw assembly
| Does the automated test or assembly occur in-line or off-line? | off-line / in-line | In-line | Off-line
| If automation is used, what type of equipment/machines are used? | Model name of automation (fixed or flexible automation or collaborative robot /cobot) & camera/ inspection used | Quanta in-house design | Quanta in-house design and assembly
| What is used to pick & place Intel's product or retention components (piece parts) ? | vacuum nozzle, gripper & etc | vacuum nozzle | manual
Assembly Time | What is the time required currently for the assembly of one PHM (CPU + carrier + heatsink)? | Example: 1 minute for complete assembly | 30~40 sec
| What is the time required for attaching PHM assembly onto the motherboard? | Example: 1 minute for assembly of CPU | <1 min | <1 min
| What is the target throughput for standard 2S system assembly? | Example: 2 minute for complete assembly of PHMs for 2S server | <2 min | <2 min
| What is the time required for removal of the PHM from motherboard? | Example: 1 minute for complete removal of PHMs from 2S server | <2 min for 2S MB | <2 min for 2S MB
Assembly Fixtures | Do you use a fixture for the assembly of the PHM components? If yes, what kind of fixture | Example: yes, a PHM assembly fixture. Pocket to assemble carrier to CPU and heatsink | No | No
| Do you use a fixture/tool for assemlby of the carrier to the CPU? | yes / no | No | No
General | What area of improvement would you like to see? | Example: Improve socket cover ease of use | Socket PnP cover | Non
| What heatsink design is used? | Example: Intel reference design, own customized design | Follow Intel reference | Follow Intel reference
| Is the Intel PHM design automation friendly? If no,elaborate on which part of assembly is not automation friendly (Carrier to CPU attachment, CPU+carrier to heatsink & etc) | eg. no. anti-tilt wire is obstructing for screwing tightening and PHM removal after test. | For MP product.. CPU & HS as a unit installed in the CPU socket. | Still use manual assembly. 1U/2U/4U HS dimension are different
| Torque Driver used, Brand and Model |  | generic brand | generic brand
Note: Only fill up cell in white color.