## SMT & wave solder
Process |  | Brand | Model | Area of Interest | (Customer's comment)
[5 empty] | Typical/ General Process | (only fill this section if socket vs BGA are using different process parameter & material)
[6 empty] | Socket | BGA
Paste Print | Paste Print Machine | ASM DEK | DEK /Horizon | Squeegee Speed (mm/s) | 40mm/sec
|  |  |  | Squeegee Pressure (g/mm) | 6~9 kg
|  |  |  | Stencil Separation Speed (mm/s) | 0.2~0.8mm
|  |  |  | Under Screen Cleaning frequency | 1~4print
|  |  |  | Stencil Cleaning Frequency | 6 Hrs
|  |  |  | Cleaning Process | Ultrasonic washing
|  |  |  | PCB support type | Pin or Block
|  |  |  | Do you use the same pallet for paste print, PnP and reflow? | No
|  |  |  | Maximun board handling capability (length x width) | 620 x 508 mm
| Stencil | Local supplier |  | Stencil Technology + coating | Laser cut with electro polished
|  |  |  | Stencil Thickness used | 5 mils | Normally follow Intel recommendation | Normally follow Intel recommendation
|  |  |  | Is a step stencil used? | Yes for SKT sometimes | Yes, +1 mil
| PCB | Hannstar |  | Surface finish & thickness | OSP majority, few ENIG. 62 mils, 98 mils, 118 mils
|  | Boardtek |  | What type of PCB is used? | FR4
GCE
| Solder Paste Vendor | Shenmao | PF606-F | Type of solder paste | SAC305 Lead free
|  | Henkel | GC-10 | Type of solder paste | SAC305 Lead free
Type of solder paste
Pick & Place | PnP Machine | Panasonic | DT401 | Nozzle size (LGA socket & Intel component) | #5401 Nozzle (15mm)
|  |  | CM602F0 | Max BGA/socket size capability (x, y) | x100, y80,
|  |  | NPM | Max BGA/socket weight capability (grams) | 100 gram
|  |  |  | Do you use a pallet during placement? | No
|  |  |  | Maximun board handling capability (length x width) | 510mm x 460mm; 650mm x 460/550mm
| PnP camera |  |  | min pitch/ball recognition capability | 0.3mm
Reflow | Relow Oven | ReHM | 945 | Use of PCB support ? (eg. pallet, carrier, share picture if ppossible) | what material is used? Tooling pins used? Min clearance board to pallet edge? What type of clamps (mag flip top, top plate, katpon tape, low spring clamps)
|  |  |  | Oven Purging with N2? | Yes or no
|  |  |  | O2 PPM control | <1000 O2 PPM
|  |  |  | Air flow | No
|  |  |  | Belt Speed | 900mm/min
|  |  |  | Ramp Rate | 1 - 2 °C/s)
|  |  |  | Cooling Rate | -2 °C/s
|  |  |  | Peak Temp Range | 230-250 °C
|  |  |  | Time above Liquidus (s) | 60-90 seconds
|  |  |  | Soak Temp Range and Time | 90-120 seconds
|  |  |  | What is the delta T across the component | 10°C
|  |  |  | What is the number of heating and cooling zones used? | 9- ramp, 4- reflow, 5- cooling zones
|  |  |  | Maximun board handling capability (length x width) | L mm x 460mm
| SMT Yield Target |  |  |  | 1000DPM
Wave Soldering | Machine | JT | Smart 610-H | Preheat Time | by product
|  | ChanLong | WL-600CNP-HA | Solder Pot Temperature | 263~270
|  |  |  | Conveyor Speed | 60~80cm/min
| Flux | Shenmao | SM816 | What are the components and pitch undergo wave soldering ? | E-Cap, DIMM/IO Connectors, etc... Mini pitch 1.57mm
|  | Alphametal | EF-6808HF | What is the O2 PPM contorl ?
Target yield
Rework | Machine | SRT | 1100LX, 2200LX | Peak Temp Range | 230-250 °C
|  |  |  | Time above Liquidus (s) | 60-90 seconds
|  |  |  | Soak Temp Range and Time | 90-120 seconds
| Paste/Flux | Shenmao | SMF-2 | Max BGA/socket weight capability (grams) | 100
|  |  |  | Is rework done in air or nitrogen? & O2 PPM control ? | <3000 O2 PPM
| Yield Target |  |  |  | 1000DPM
Inspection | SPI | TRI | TR7007L | Sampling rate | 100%
|  |  |  | Min/Max Spec and control limit | by product, by parts
|  |  |  | Is SPI Performed on selective components or 100%? | 100%
|  |  |  | Maximun board handling capability (length x width) | 660mm x 610mm
| SMT X-ray | Phynix | 2D Xray | In line / offline ? | AXI for In-line, 2DX-ray for offline
|  | TRI | TR7600 | sampling rate ?
| AOI | TRI | TR7500L | In line / offline ? | In-line
|  |  |  | sampling rate ? | 100% for production
|  |  |  | How many AOI's are used? | Post reflow
|  |  |  | Where is AOI located? | Post reflow
|  |  |  | Is AOI Performed on selective components or 100%? | 100%
|  |  |  | Maximun board handling capability (length x width) | 660mm x 610mm
Traceability | 2D scanner | pls list all scanners (if >3 types) |  | Purpose of scanning | inventory check, traceability
|  |  |  | Which process require scanning ? | IQC, SMT, Assembly/Testing process, Rework process
|  |  |  | In line or offline traceability? | Both In line and offline
Others | Adhesive | Brand | Model | Are you currently using adhesive for BGAs? |  |  | No,
|  | Brand | Model | What type of adhesive do you use?
|  | Brand | Model | What is the vendor name and model of adhesive material you are using?
|  | Brand | Model | Where in the board manufacturing process is the adhesive applied (Ex. Before SMT (or) After SMT/Before Functional Test (or) After SMT/After Functional Test)?
| Fly Probe | Takaya | 7400 | In line / offline ? | Offline
Note: Only fill up cell in white color.

## Test & System Intergration
Process | Area of Interest | (Customer's comment)
|  | Sample answer | Fill this section
|  |  | Board Testing (eg. L6) | System Assembly Test (eg. L10) | Additional comments
Automation | Do you use automation in your assembly process? | yes / no | Yes (L5) | NA | Testing Box
| Do you have Full or partial automation during the server assembly process. If partial, which part of the assembly process is automated? | Partial : PHM assembly, PHM attach to bolster, ILM assembly Full: automated test fixture with PHM for 2S, automated assembly prior pack/ship | NA | NA | Tech for screwing, DIMM insertion is ready. Implement depends on OP efficiency.
| Does the automated test or assembly occur in-line or off-line? | off-line / in-line | in-line (L5) | NA
| If automation is used, what type of equipment/machines are used? | Model name of automation (fixed or flexible automation or collaborative robot /cobot) & camera/ inspection used | fixed auto test box | NA
| What is used to pick & place Intel's product or retention components (piece parts) ? | vacuum nozzle, gripper & etc | NA | NA
Assembly Time | What is the time required currently for the assembly of one PHM (CPU + carrier + heatsink)? | Example: 1 minute for complete assembly |  | 35~45s
| What is the time required for attaching PHM assembly onto the motherboard? | Example: 1 minute for assembly of CPU | 12~22s
| What is the target throughput for standard 2S system assembly? | Example: 2 minute for complete assembly of PHMs for 2S server |  | 15~25s
| What is the time required for removal of the PHM from motherboard? | Example: 1 minute for complete removal of PHMs from 2S server |  | 5s for each
Assembly Fixtures | Do you use a fixture for the assembly of the PHM components? If yes, what kind of fixture | Example: yes, a PHM assembly fixture. Pocket to assemble carrier to CPU and heatsink | NA | NA | base on Intel design
| Do you use a fixture/tool for assemlby of the carrier to the CPU? | yes / no | NA | NA | base on Intel design
General | What area of improvement would you like to see? | Example: Improve socket cover ease of use | L5 | L10 | socket cover need be designed for easy removal
| What heatsink design is used? | Example: Intel reference design, own customized design | L5 | L10 | for manufacturing, need a special heat-sink like what used in Purly Platform
| Is the Intel PHM design automation friendly? If no,elaborate on which part of assembly is not automation friendly (Carrier to CPU attachment, CPU+carrier to heatsink & etc) | eg. no. anti-tilt wire is obstructing for screwing tightening and PHM removal after test. | L5 | L10 | heatsink nut was easy to be broken
| Torque Driver used, Brand and Model |  | L5/L6 | L10 | Conos
Note: Only fill up cell in white color.