## Lidded BGA
| Cisco Response | Supermicro | Artesyn | Wistron
Parameters
Stencil Thickness | 0.12 mm | 5 mil | 4 mil | 5 mil
Solder Paste Material | Indium 8.9hf-1/88.5% sac 305 | Shenmao PF606-P - SAC305 | SAC305 | SAC305
Stencil Aperture Design | 1) 0.33 mm circle aperture for 0.3 mm circle pad and 0.36 mm circle for oval pads | Follow Intel MAS definition | Follow Intel MAS definition | Follow Intel MAS definition
2) Others are 1:1 aperture with pad.
Pallet ( Is Pallet Used ) | No | Yes | NA | Yes
Tye of Board Support ( Block, Pin, Vacumm, No support ) | Block | Pin | Pin | Block
Paste Volume Control Limit | 70%-130% | Follow Intel MAS definitino | 70%-150% | Up fail≥0.038mm³ Low fail≤0.008mm³ Standard：0.021mm³
Paste normal volume | 0.016276 mm³ | Follow Intel MAS definitino | 100%-120% | 0.013mm³
Peak Temp | 230-250 ℃ | 240℃ | 233-234℃ | Min.:235.4 Max.: 242.1℃
TAL (>217C) | 60 – 80sec | 74sec | 108-126 | Min.:57sec Max.: 60sec
Soak Temp and Time | 150-217 ℃ ; 60-140 s | 60-120 sec | 90-93 | Soak Temp.:150~180℃ Time： 82~87sec
Clamping / No Clamping | No Clamping | no clamping | NA | no clamping
Board Handling | Manually Handling | Yes | NA | manual handling
Belt Speed | 90 cm/min | N/A | N/A | 90 cm/min
N2 ( O2 ppm if using N2) | 850 ppm | O2 < 1000 ppm | - | O2 < 1000 ppm
Board thickness/Layer Count | 70mil | 1.67 mm | 1.6 mm | 1.83 mm
Parameters | ODM/OEM Response
Stencil Thickness (1mm pitch BGA)
Solder Paste Material
Stencil Aperture Design/ Opening Sizes
Type of Board Support ( Block, Pin, Vacuum, No support )
Pallet Use ( Yes or No)
Paste Volume Control Limit
Paste Normal Volume
Peak Temp
Time Above Liquidus (TAL) (>217C)
Soak Temp and Time (Flux Activation Time – FAT)
Clamping / No Clamping
Board Handling (Manual Handling/Automated)
Reflow Oven Belt Speed
Reflow Environment N2 ( O2 ppm if using N2)
Board Thickness/Layer Count and Board Materials (i.e. FR4 etc.)

## Nice to Have
Key Tools
SOLDER PASTE PRINT
Screen print Machine model/vendor name
Stencil vendor name
SOLDER PASTE INSPECTION
Machine model/vendor name
PNP
Machine model/vendor name
REFLOW
Machine model/vendor name
INSPECTION CAPABILITY
X Ray Capability ( Yes or No, 2D or 3D ). If Yes, X Ray Machine and Model
REWORK
Rework Machine ( Ex. Manual Hot Air Gun or Semi-Automated with Vision and Heat Controls)
Other SMT Parameters
REWORK
Rework Machine ( Ex. Manual Hot Air Gun or Semi-Automated with Vision and Heat Controls)
Rework Process ( Flux Only, Paste Print etc. )
If Paste print is it on BGA or on board ?
If Flux only rework process flux material brand and model
If paste print rework process then paste brand and model, stencil opening and thickness
Rework reflow profile parameters ( TAL and Peak Temperature, soak, ramp…etc )
Board Level Underfill or Corner Glue (Yes or No), if yes please document the material
Heat Sink Enabling Load Requirements
Shock Test Requirements (JESD22-B110A, etc.)
(System Level vs. Board Level)
Temperature Cycle Test Requirements (i.e. IPC-9701, etc.)
Bend Test Requirements (IPC-9702, etc.)
Other SJR Requirements (Vibration, BHAST, etc.)

## BDX-DE Supermicro
Parameters | Response | Comments
SOLDER PASTE PRINT
Stencil Thickness | 5 mil | Follow Intel MAS definition | Top
Solder Paste Material | Shenmao PF606-P | SAC305
Stencil Aperture Design |  | Follow Intel MAS definition
Print Speed | 30 mm/sec
Print Pressure | 6.0~10.0 Kg
Stencil Manufacturing Process | NA | Laser Cutting, 超音波清洗與擦拭紙清潔
Seperation Speed | 0.2 mm/sec
Stencil .brd file attached | NA | Follow Intel MAS definition
Stencil vendor name | 先鋒
Pallet use ( Yes or No) | Y
Tye of Board Support ( Block, Pin, Vacumm, No support ) | Pin
Screen print Machine model/vendor name | Infinity APi /DEK
SOLDER PASTE INSPECTION | SE300 /Cyber Optics
Paste Volume Control Limit |  | Follow Intel MAS definition
Paste normal volume |  | Follow Intel MAS definition
Paste Height Control Limit |  | Follow Intel MAS definition
Paste Area Control Limit |  | Follow Intel MAS definition
Machine model/vendor name | Infinity APi /DEK
REFLOW
Peak Temp | 240C | Follow Intel MAS definition
TAL | 74sec
Soak Temp and Time | 60~120 sec
Delta T | In-out ball: < 5 C
Pallet ( Is Pallet Used ) | Y
Clamping / No Clamping | NO Clamping
Board Handling | Y
Belt Speed | NA
N2 ( O2 ppm if using N2) | O2 < 1000 ppm
Machine model/vendor name | TAMURA(FURUKAWA) / XNJ-1145 |  | Bottom
Reflow profile file picture |  | Included in PR Report (see the orther sheet)
PCB | NA
Board thickness | 1.67 mm
.brd file | NA

## BDX-DE Artesyn
Parameters | Artesyn
SOLDER PASTE PRINT
Stencil Thickness | 4MIL
Solder Paste Material | SAC305
Stencil Aperture Design | Base on Intel recommendation
Print Speed | 25 mm/s
Print Pressure | 6 kg
Stencil Manufacturing Process | Supper Fine(electropolish）
Seperation Speed | 2 mm/s
Stencil .brd file attached | See attached
Stencil vendor name | Meiko
Pallet use ( Yes or No) | No
Tye of Board Support ( Block, Pin, Vacumm, No support ) | Pin support
Screen print Machine model/vendor name | DEK Horizon
SOLDER PASTE INSPECTION
Paste Volume Control Limit
Paste normal volume | 100%-120%
Paste Height Control Limit | -10% ~ +20%
Paste Area Control Limit | 70% ~ 150%
Machine model/vendor name | KY-8030L/KOH YOUNG
REFLOW | U1-1 | U1-2 | U4
Peak Temp(U1-1,U1-2,U4) | 233.3℃ | 234.1℃ | 233℃
TAL | 108 | 114 | 126
Soak Temp and Time | 93 | 92.6 | 90.4
Delta T | 1.1℃
Pallet ( Is Pallet Used ) | N/A
Clamping / No Clamping | N/A
Board Handling | N/A
Belt Speed | N/A
N2 ( O2 ppm if using N2) | 0
Machine model/vendor name | Vaper Phase2000
Reflow profile file picture | See attached
PCB
Board thickness | 1.6mm

## SKX-DE Wistron
Parameters | Response
Solder Paste Material | SAC305（type4）
Stencil Thickness | 5mil
Stencil Aperture Design | Circle(14mil)
(Opening Size & Shape)
Pallet use (Yes or No) | Yes
Type of Board Support | Support Block
( Block, Pin, Vacuum, No support )
Paste Volume Control Limit | Up fail≥0.038mm³ Low fail≤0.008mm³ Standard：0.021mm³
Paste Normal Volume | 0.013mm³
Peak Temp | Min.:235.4 Max.: 242.1℃
TAL (>217C) | Min.:57sec Max.: 60sec
Soak Temp and Time | Soak Temp.:150~180℃ Time： 82~87sec
Pallet ( Is Pallet Used ) | Yes
Clamping / No Clamping | No Clamping
Board Handling | Manual Handing
(Manual Handling/Automated)
Belt Speed | 90cm/min
N2 | O2 ppm：≤1000 ppm
( O2 ppm if using N2)
Board Design | Thickness of PCB: 1.83mm Land pattern information is below
(Board Thickness/Land Pattern Info)